## GossA-HW20.xpc
| 0 | 1 | 2 | 3 | 4 | 5 | 6 | 7 | 8 | 9 | 10 | 11 | 12 | 13 | 14 | 15 | 16 | 17 | 18 | 19 | 20 | 21
0 | HKL | [1, 1, 1] | [2, 0, 0] | [2, 2, 0] | [3, 1, 1] | [2, 2, 2] | [4, 0, 0] | [3, 3, 1] | [4, 2, 0] | [4, 2, 2] | [5, 1, 1] | [3, 3, 3] | 1Pair-A | 1Pair-B | 2Pairs-A | 2Pairs-B | 3Pairs-A | 3Pairs-B | 3Pairs-C | 4Pairs | 5A4F | MaxUnique
1 | BT8Hex_2.5 | 1.011892 | 0.9953375 | 0.9882099 | 0.9911812 | 1.011892 | 0.9953375 | 0.9946833 | 0.9892739 | 0.9983727 | 0.9895687 | 1.011887 | 1.011892 | 0.9882099 | 0.9917737 | 0.9896955 | 0.9984799 | 0.9915762 | 0.9984799 | 0.9966552 | 0.9997026 | 0.9948149
2 | BT8Hex_5 | 1.026991 | 0.9950887 | 0.9833509 | 0.988851 | 1.026991 | 0.9950887 | 0.9956972 | 0.9834554 | 1.002219 | 0.9864387 | 1.02702 | 1.026991 | 0.9833509 | 0.9892198 | 0.986101 | 1.00181 | 0.9890969 | 1.00181 | 0.9985705 | 1.004255 | 0.9952616
3 | BT8Hex_10 | 1.053407 | 0.993147 | 0.9778468 | 0.9837722 | 1.053407 | 0.993147 | 0.99899 | 0.9734605 | 1.008405 | 0.9794553 | 1.053407 | 1.053407 | 0.9778468 | 0.9854969 | 0.9808095 | 1.008134 | 0.984922 | 1.008134 | 1.002043 | 1.012316 | 0.9960604
4 | BT8Hex_15 | 1.077617 | 0.9934597 | 0.9709669 | 0.97838 | 1.077617 | 0.9934597 | 1.001399 | 0.961696 | 1.014704 | 0.9729644 | 1.077617 | 1.077617 | 0.9709669 | 0.9822133 | 0.9746734 | 1.014015 | 0.9809355 | 1.014015 | 1.005106 | 1.019608 | 0.9963984
5 | Spiral2.5 | 0.9954839 | 0.9955191 | 0.9940094 | 0.9937473 | 0.9954839 | 0.9955191 | 0.9937934 | 0.9955604 | 0.9943478 | 0.9928355 | 0.9954761 | 0.9954839 | 0.9940094 | 0.9947642 | 0.9938784 | 0.9950041 | 0.9944253 | 0.9950041 | 0.9946899 | 0.9948487 | 0.9944121
6 | Spiral5 | 0.9945674 | 0.9955669 | 0.9951025 | 0.9934682 | 0.9945674 | 0.9955669 | 0.9941754 | 0.9959165 | 0.9938654 | 0.9927913 | 0.9945568 | 0.9945674 | 0.9951025 | 0.9953347 | 0.9942853 | 0.9950789 | 0.9947125 | 0.9950789 | 0.9946762 | 0.9946545 | 0.9944317
7 | Spiral10 | 0.9913746 | 0.9967725 | 0.998628 | 0.9924193 | 0.9913746 | 0.9967725 | 0.9951059 | 0.9968903 | 0.9924313 | 0.9929371 | 0.9913365 | 0.9913746 | 0.998628 | 0.9977002 | 0.9955236 | 0.9955917 | 0.9959399 | 0.9955917 | 0.9947986 | 0.9941138 | 0.9945699
8 | Spiral15 | 0.9884576 | 1.002049 | 0.9997652 | 0.9922292 | 0.9884576 | 1.002049 | 0.9949392 | 0.99741 | 0.9903521 | 0.9947107 | 0.9884576 | 0.9884576 | 0.9997652 | 1.000907 | 0.9959972 | 0.9967571 | 0.9980143 | 0.9967571 | 0.9956252 | 0.9941916 | 0.9949891
9 | OffsetF45 | 1.007429 | 0.9217445 | 0.9398878 | 1.028711 | 1.007429 | 0.9217445 | 0.9714823 | 0.9873087 | 1.032976 | 0.9899539 | 1.007429 | 1.007429 | 0.9398878 | 0.9308162 | 0.9842993 | 0.9563539 | 0.9634477 | 0.9563539 | 0.9744431 | 0.9810404 | 0.9849367
10 | OffsetA45 | 1.014438 | 1.041365 | 1.069801 | 0.9456694 | 1.014438 | 1.041365 | 1.0213 | 0.9878903 | 0.9583357 | 0.9870016 | 1.014438 | 1.014438 | 1.069801 | 1.055583 | 1.007735 | 1.041868 | 1.018945 | 1.041868 | 1.017818 | 1.017142 | 1.003225
11 | OffsetFTD | 0.2152413 | 2.567395 | 0.5197175 | 1.28364 | 0.2152413 | 2.567395 | 0.4236978 | 1.1877 | 0.6615123 | 1.970829 | 0.2152413 | 0.2152413 | 0.5197175 | 1.543556 | 0.9016788 | 1.100785 | 1.456918 | 1.100785 | 1.146499 | 0.9602471 | 1.103717
12 | OffsetATD | 0.6373129 | 1.282332 | 0.9217311 | 1.11483 | 0.6373129 | 1.282332 | 0.8493505 | 1.119763 | 0.9058281 | 1.22931 | 0.6373129 | 0.6373129 | 0.9217311 | 1.102031 | 1.018281 | 0.9471252 | 1.106298 | 0.9471252 | 0.9890515 | 0.9187038 | 1.007557
13 | HexGrid-90degTilt2.5degRes | 0.9933895 | 0.9940542 | 0.9950419 | 0.9941058 | 0.9933895 | 0.9940542 | 0.9940117 | 0.996354 | 0.9941426 | 0.9925952 | 0.9933842 | 0.9933895 | 0.9950419 | 0.9945481 | 0.9945738 | 0.9941619 | 0.9944006 | 0.9941619 | 0.9941479 | 0.9939962 | 0.9942119
14 | HexGrid-90degTilt5degRes | 0.999033 | 0.9974757 | 0.991549 | 0.993355 | 0.999033 | 0.9974757 | 0.9931846 | 0.9942157 | 0.9949352 | 0.9932632 | 0.999035 | 0.999033 | 0.991549 | 0.9945124 | 0.992452 | 0.9960193 | 0.9941266 | 0.9960193 | 0.9953532 | 0.9960892 | 0.9946264
15 | HexGrid-90degTilt10degRes | 0.993747 | 0.9911166 | 0.9957756 | 0.9935904 | 0.993747 | 0.9911166 | 0.9947208 | 0.9955284 | 0.9951823 | 0.991075 | 0.9937672 | 0.993747 | 0.9957756 | 0.9934461 | 0.994683 | 0.9935464 | 0.9934942 | 0.9935464 | 0.9935574 | 0.9935953 | 0.993842
16 | HexGrid-90degTilt15degRes | 0.9860178 | 0.978395 | 1.004268 | 0.9941344 | 0.9860178 | 0.978395 | 0.9988941 | 0.9999569 | 0.9952562 | 0.9864204 | 0.9860178 | 0.9860178 | 1.004268 | 0.9913315 | 0.9992011 | 0.9895602 | 0.9922658 | 0.9895602 | 0.9907038 | 0.9897666 | 0.9929178