## GossA-HW30.xpc
| 0 | 1 | 2 | 3 | 4 | 5 | 6 | 7 | 8 | 9 | 10 | 11 | 12 | 13 | 14 | 15 | 16 | 17 | 18 | 19 | 20 | 21
0 | HKL | [1, 1, 1] | [2, 0, 0] | [2, 2, 0] | [3, 1, 1] | [2, 2, 2] | [4, 0, 0] | [3, 3, 1] | [4, 2, 0] | [4, 2, 2] | [5, 1, 1] | [3, 3, 3] | 1Pair-A | 1Pair-B | 2Pairs-A | 2Pairs-B | 3Pairs-A | 3Pairs-B | 3Pairs-C | 4Pairs | 5A4F | MaxUnique
1 | BT8Hex_2.5 | 0.9987185 | 0.993249 | 0.9950482 | 0.9946025 | 0.9987185 | 0.993249 | 0.9955792 | 0.9945724 | 0.9965105 | 0.9930209 | 0.9987219 | 0.9987185 | 0.9950482 | 0.9941486 | 0.9948253 | 0.9956719 | 0.9942999 | 0.9956719 | 0.9954045 | 0.9960673 | 0.9951627
2 | BT8Hex_5 | 1.00174 | 0.9911133 | 0.9950364 | 0.9939569 | 1.00174 | 0.9911133 | 0.9963787 | 0.993441 | 0.997654 | 0.9912055 | 1.001757 | 1.00174 | 0.9950364 | 0.9930749 | 0.9944967 | 0.9959631 | 0.9933689 | 0.9959631 | 0.9954616 | 0.9967172 | 0.9950657
3 | BT8Hex_10 | 1.006154 | 0.9873132 | 0.9947418 | 0.9924823 | 1.006154 | 0.9873132 | 0.9979121 | 0.9921348 | 1.000122 | 0.9874624 | 1.006233 | 1.006154 | 0.9947418 | 0.9910275 | 0.993612 | 0.9960698 | 0.9915124 | 0.9960698 | 0.9951729 | 0.9973692 | 0.9947903
4 | BT8Hex_15 | 1.013137 | 0.9838604 | 0.9957286 | 0.9906386 | 1.013137 | 0.9838604 | 0.9991621 | 0.9895938 | 1.000946 | 0.9835079 | 1.013137 | 1.013137 | 0.9957286 | 0.9897945 | 0.9931836 | 0.9975754 | 0.9900759 | 0.9975754 | 0.9958412 | 0.9993004 | 0.9945718
5 | Spiral2.5 | 0.9955403 | 0.9956007 | 0.9952421 | 0.9952652 | 0.9955403 | 0.9956007 | 0.9948254 | 0.995603 | 0.9954107 | 0.9949028 | 0.9955409 | 0.9955403 | 0.9952421 | 0.9954214 | 0.9952537 | 0.995461 | 0.9953693 | 0.995461 | 0.9954121 | 0.9954377 | 0.9952988
6 | Spiral5 | 0.9953847 | 0.9955988 | 0.9953104 | 0.9952626 | 0.9953847 | 0.9955988 | 0.9948305 | 0.9956516 | 0.995343 | 0.9949245 | 0.9953825 | 0.9953847 | 0.9953104 | 0.9954546 | 0.9952865 | 0.9954313 | 0.9953906 | 0.9954313 | 0.9953891 | 0.9953882 | 0.9952882
7 | Spiral10 | 0.9949474 | 0.995907 | 0.9955782 | 0.9951682 | 0.9949474 | 0.995907 | 0.9947051 | 0.9958343 | 0.9951345 | 0.9951915 | 0.9949949 | 0.9949474 | 0.9955782 | 0.9957426 | 0.9953732 | 0.9954775 | 0.9955511 | 0.9954775 | 0.9954002 | 0.9953096 | 0.9953083
8 | Spiral15 | 0.9939943 | 0.9978455 | 0.9955713 | 0.9957085 | 0.9939943 | 0.9978455 | 0.9945532 | 0.9963533 | 0.99473 | 0.9958293 | 0.9939371 | 0.9939943 | 0.9955713 | 0.9967084 | 0.9956399 | 0.9958037 | 0.9963751 | 0.9958037 | 0.9957799 | 0.9954228 | 0.9955732
9 | OffsetF45 | 1.000115 | 0.9867642 | 0.9941792 | 0.9942345 | 1.000115 | 0.9867642 | 0.9959705 | 0.9915598 | 0.9985302 | 0.9920011 | 1.000115 | 1.000115 | 0.9941792 | 0.9904717 | 0.9942069 | 0.9936862 | 0.991726 | 0.9936862 | 0.9938233 | 0.9950816 | 0.9941693
10 | OffsetA45 | 0.9955412 | 0.992669 | 1.000891 | 0.9946104 | 0.9955412 | 0.992669 | 0.9964699 | 0.9954807 | 0.9949175 | 0.9928964 | 0.9955412 | 0.9955412 | 1.000891 | 0.9967799 | 0.9977506 | 0.996367 | 0.9960567 | 0.996367 | 0.9959278 | 0.9958505 | 0.9954345
11 | OffsetFTD | 0.6618859 | 1.520866 | 0.852358 | 1.109234 | 0.6618859 | 1.520866 | 0.7974378 | 1.086599 | 0.8689078 | 1.3365 | 0.6618859 | 0.6618859 | 0.852358 | 1.186612 | 0.9807958 | 1.011703 | 1.160819 | 1.011703 | 1.036086 | 0.961246 | 1.029224
12 | OffsetATD | 0.8921987 | 1.131885 | 0.9647078 | 1.025417 | 0.8921987 | 1.131885 | 0.9455563 | 1.026558 | 0.9584226 | 1.083657 | 0.8921987 | 0.8921987 | 0.9647078 | 1.048297 | 0.9950625 | 0.9962639 | 1.04067 | 0.9962639 | 1.003552 | 0.9812816 | 1.00355
13 | HexGrid-90degTilt2.5degRes | 0.9953025 | 0.995556 | 0.9953656 | 0.995274 | 0.9953025 | 0.995556 | 0.9948637 | 0.9956867 | 0.9953537 | 0.9948923 | 0.9953014 | 0.9953025 | 0.9953656 | 0.9954608 | 0.9953198 | 0.995408 | 0.9953986 | 0.995408 | 0.9953745 | 0.9953601 | 0.9952868
14 | HexGrid-90degTilt5degRes | 0.9959849 | 0.9956146 | 0.99498 | 0.9952067 | 0.9959849 | 0.9956146 | 0.9948203 | 0.9954665 | 0.9955398 | 0.994814 | 0.9959871 | 0.9959849 | 0.99498 | 0.9952973 | 0.9950933 | 0.9955265 | 0.9952671 | 0.9955265 | 0.9954465 | 0.9955542 | 0.9953033
15 | HexGrid-90degTilt10degRes | 0.995837 | 0.9944943 | 0.996 | 0.9949997 | 0.995837 | 0.9944943 | 0.9955947 | 0.9957077 | 0.9956115 | 0.994264 | 0.995837 | 0.995837 | 0.996 | 0.9952471 | 0.9954998 | 0.9954437 | 0.9951647 | 0.9954437 | 0.9953327 | 0.9954336 | 0.9953136
16 | HexGrid-90degTilt15degRes | 0.9950863 | 0.9925668 | 0.9962349 | 0.9944513 | 0.9950863 | 0.9925668 | 0.9962449 | 0.9960014 | 0.9961398 | 0.9927383 | 0.9950863 | 0.9950863 | 0.9962349 | 0.9944009 | 0.9953431 | 0.9946293 | 0.9944177 | 0.9946293 | 0.9945848 | 0.9946851 | 0.994933