## GossA-HW35.xpc
| 0 | 1 | 2 | 3 | 4 | 5 | 6 | 7 | 8 | 9 | 10 | 11 | 12 | 13 | 14 | 15 | 16 | 17 | 18 | 19 | 20 | 21
0 | HKL | [1, 1, 1] | [2, 0, 0] | [2, 2, 0] | [3, 1, 1] | [2, 2, 2] | [4, 0, 0] | [3, 3, 1] | [4, 2, 0] | [4, 2, 2] | [5, 1, 1] | [3, 3, 3] | 1Pair-A | 1Pair-B | 2Pairs-A | 2Pairs-B | 3Pairs-A | 3Pairs-B | 3Pairs-C | 4Pairs | 5A4F | MaxUnique
1 | BT8Hex_2.5 | 0.996519 | 0.9939109 | 0.9950493 | 0.9945855 | 0.996519 | 0.9939109 | 0.9957951 | 0.994965 | 0.9957099 | 0.9941845 | 0.9964981 | 0.996519 | 0.9950493 | 0.9944801 | 0.9948174 | 0.9951597 | 0.9945152 | 0.9951597 | 0.9950162 | 0.9953167 | 0.9950899
2 | BT8Hex_5 | 0.9977991 | 0.9923712 | 0.9955855 | 0.9943997 | 0.9977991 | 0.9923712 | 0.9962789 | 0.9946211 | 0.996163 | 0.9934056 | 0.9977762 | 0.9977991 | 0.9955855 | 0.9939783 | 0.9949926 | 0.9952519 | 0.9941188 | 0.9952519 | 0.9950388 | 0.9955909 | 0.995078
3 | BT8Hex_10 | 0.9995395 | 0.9903091 | 0.9962702 | 0.9936136 | 0.9995395 | 0.9903091 | 0.9977463 | 0.9940465 | 0.997313 | 0.9915215 | 0.9994607 | 0.9995395 | 0.9962702 | 0.9932897 | 0.9949419 | 0.9953729 | 0.9933977 | 0.9953729 | 0.9949331 | 0.9958544 | 0.995045
4 | BT8Hex_15 | 1.002345 | 0.9873818 | 0.9995786 | 0.9930653 | 1.002345 | 0.9873818 | 0.998636 | 0.9930671 | 0.9979946 | 0.9895121 | 1.002345 | 1.002345 | 0.9995786 | 0.9934802 | 0.9963219 | 0.996435 | 0.9933419 | 0.996435 | 0.9955926 | 0.996943 | 0.9951975
5 | Spiral2.5 | 0.995206 | 0.9954092 | 0.994707 | 0.9948394 | 0.995206 | 0.9954092 | 0.9952387 | 0.9953532 | 0.995245 | 0.9951453 | 0.9951886 | 0.995206 | 0.994707 | 0.9950581 | 0.9947732 | 0.9951074 | 0.9949852 | 0.9951074 | 0.9950404 | 0.9950735 | 0.995143
6 | Spiral5 | 0.9952041 | 0.9954065 | 0.9947145 | 0.9948685 | 0.9952041 | 0.9954065 | 0.9952249 | 0.9953709 | 0.9952343 | 0.9951579 | 0.9951821 | 0.9952041 | 0.9947145 | 0.9950605 | 0.9947915 | 0.9951084 | 0.9949965 | 0.9951084 | 0.9950484 | 0.9950796 | 0.9951477
7 | Spiral10 | 0.9949914 | 0.9957521 | 0.9947149 | 0.9947686 | 0.9949914 | 0.9957521 | 0.9952381 | 0.9954033 | 0.9951881 | 0.9954397 | 0.9949223 | 0.9949914 | 0.9947149 | 0.9952335 | 0.9947418 | 0.9951528 | 0.9950786 | 0.9951528 | 0.9950568 | 0.9950437 | 0.995187
8 | Spiral15 | 0.9944299 | 0.9963198 | 0.9949694 | 0.9946438 | 0.9944299 | 0.9963198 | 0.9943617 | 0.9954108 | 0.9952431 | 0.9957091 | 0.9944299 | 0.9944299 | 0.9949694 | 0.9956446 | 0.9948066 | 0.9952397 | 0.995311 | 0.9952397 | 0.9950907 | 0.9949586 | 0.995136
9 | OffsetF45 | 0.9976849 | 0.9918947 | 0.9947324 | 0.9947949 | 0.9976849 | 0.9918947 | 0.9959741 | 0.9935105 | 0.9962398 | 0.9936843 | 0.9976849 | 0.9976849 | 0.9947324 | 0.9933135 | 0.9947636 | 0.9947707 | 0.9938073 | 0.9947707 | 0.9947767 | 0.9953584 | 0.9948145
10 | OffsetA45 | 0.995525 | 0.994449 | 0.9965871 | 0.9942906 | 0.995525 | 0.994449 | 0.9963796 | 0.9959798 | 0.9952387 | 0.9949546 | 0.995525 | 0.995525 | 0.9965871 | 0.995518 | 0.9954389 | 0.9955204 | 0.9951089 | 0.9955204 | 0.9952129 | 0.9952754 | 0.9954256
11 | OffsetFTD | 0.8172602 | 1.262923 | 0.9260561 | 1.054132 | 0.8172602 | 1.262923 | 0.8951751 | 1.045117 | 0.9289443 | 1.169189 | 0.8172602 | 0.8172602 | 0.9260561 | 1.09449 | 0.9900941 | 1.00208 | 1.081037 | 1.00208 | 1.015093 | 0.9755263 | 1.01235
12 | OffsetATD | 0.9444871 | 1.068048 | 0.9754353 | 1.010924 | 0.9444871 | 1.068048 | 0.9687513 | 1.010742 | 0.9775915 | 1.042421 | 0.9444871 | 0.9444871 | 0.9754353 | 1.021742 | 0.9931799 | 0.9959902 | 1.018136 | 0.9959902 | 0.9997237 | 0.9886764 | 0.9998001
13 | HexGrid-90degTilt2.5degRes | 0.9951807 | 0.9954362 | 0.994717 | 0.9948522 | 0.9951807 | 0.9954362 | 0.9952329 | 0.9953794 | 0.9952178 | 0.9951588 | 0.9951664 | 0.9951807 | 0.994717 | 0.9950766 | 0.9947846 | 0.9951113 | 0.9950018 | 0.9951113 | 0.9950465 | 0.9950734 | 0.9951469
14 | HexGrid-90degTilt5degRes | 0.9953525 | 0.9953592 | 0.994641 | 0.9948295 | 0.9953525 | 0.9953592 | 0.9952496 | 0.9953819 | 0.9952733 | 0.9950868 | 0.995337 | 0.9953525 | 0.994641 | 0.9950001 | 0.9947353 | 0.9951176 | 0.9949432 | 0.9951176 | 0.9950456 | 0.995107 | 0.9951467
15 | HexGrid-90degTilt10degRes | 0.995692 | 0.995269 | 0.9945956 | 0.9949013 | 0.995692 | 0.995269 | 0.9952164 | 0.9953161 | 0.9953875 | 0.9947868 | 0.9956737 | 0.995692 | 0.9945956 | 0.9949323 | 0.9947484 | 0.9951855 | 0.9949219 | 0.9951855 | 0.9951144 | 0.99523 | 0.9951456
16 | HexGrid-90degTilt15degRes | 0.9961571 | 0.9942048 | 0.9956529 | 0.9946602 | 0.9961571 | 0.9942048 | 0.9958122 | 0.9954089 | 0.9958821 | 0.9948155 | 0.9961167 | 0.9961571 | 0.9956529 | 0.9949289 | 0.9951565 | 0.9953383 | 0.9948393 | 0.9953383 | 0.9951688 | 0.9953664 | 0.9953242