## GossF-HW10.xpc
| 0 | 1 | 2 | 3 | 4 | 5 | 6 | 7 | 8 | 9 | 10 | 11 | 12 | 13 | 14 | 15 | 16 | 17 | 18
0 | HKL | [1, 1, 0] | [2, 0, 0] | [2, 1, 1] | [2, 2, 0] | [3, 1, 0] | [2, 2, 2] | [3, 2, 1] | [4, 0, 0] | 1Pair-A | 1Pair-B | 2Pairs-A | 2Pairs-B | 3Pairs-A | 3Pairs-B | 3Pairs-C | 4Pairs | 5A4F | MaxUnique
1 | BT8Hex_2.5 | 0.9985309 | 1.036674 | 0.9986134 | 0.9985309 | 0.9758397 | 1.067191 | 0.9876014 | 1.036674 | 0.9985309 | 0.9986134 | 1.017644 | 1.017644 | 1.003709 | 1.011273 | 1.011273 | 1.008087 | 1.008087 | 1.010742
2 | BT8Hex_5 | 0.9995045 | 1.071962 | 1.007098 | 0.9995045 | 0.9612221 | 1.129894 | 0.9815895 | 1.071962 | 0.9995045 | 1.007098 | 1.03953 | 1.03953 | 1.013427 | 1.026188 | 1.026188 | 1.019517 | 1.019517 | 1.025212
3 | BT8Hex_10 | 1.02917 | 1.143315 | 1.01963 | 1.02917 | 0.9253351 | 1.255572 | 0.9599354 | 1.143315 | 1.02917 | 1.01963 | 1.081473 | 1.081473 | 1.029427 | 1.064039 | 1.064039 | 1.055321 | 1.055321 | 1.055493
4 | BT8Hex_15 | 1.104102 | 1.265027 | 0.9845711 | 1.104102 | 0.8452781 | 1.447734 | 0.9313422 | 1.265027 | 1.104102 | 0.9845711 | 1.124799 | 1.124799 | 1.031625 | 1.1179 | 1.1179 | 1.114451 | 1.114451 | 1.096342
5 | Spiral2.5 | 0.9998215 | 1.000505 | 0.9916992 | 0.9998215 | 0.9922903 | 0.996018 | 0.9949082 | 1.000505 | 0.9998215 | 0.9916992 | 0.9961023 | 0.9961023 | 0.9948317 | 0.997342 | 0.997342 | 0.9979619 | 0.9979619 | 0.9958738
6 | Spiral5 | 1.007248 | 1.004941 | 0.9894912 | 1.007248 | 0.9915898 | 0.9939129 | 0.994265 | 1.004941 | 1.007248 | 0.9894912 | 0.9972163 | 0.9972163 | 0.9953408 | 1.00056 | 1.00056 | 1.002232 | 1.002232 | 0.9969081
7 | Spiral10 | 1.033833 | 1.022578 | 0.9835336 | 1.033833 | 0.9886983 | 0.9877783 | 0.9911146 | 1.022578 | 1.033833 | 0.9835336 | 1.003056 | 1.003056 | 0.99827 | 1.013315 | 1.013315 | 1.018445 | 1.018445 | 1.001256
8 | Spiral15 | 1.05274 | 1.064411 | 0.976777 | 1.05274 | 0.9869184 | 0.9836735 | 0.9876299 | 1.064411 | 1.05274 | 0.976777 | 1.020594 | 1.020594 | 1.009369 | 1.031309 | 1.031309 | 1.036667 | 1.036667 | 1.008692
9 | OffsetF45 | 0.4964563 | 0.3587453 | 1.320604 | 0.4964563 | 1.000177 | 0.7253164 | 1.12412 | 0.3587453 | 0.4964563 | 1.320604 | 0.8396746 | 0.8396746 | 0.8931755 | 0.7252685 | 0.7252685 | 0.6680655 | 0.6680655 | 0.8375698
10 | OffsetA45 | 1.595525 | 1.561587 | 0.5245193 | 1.595525 | 1.030063 | 1.499893 | 0.8176676 | 1.561587 | 1.595525 | 0.5245193 | 1.043053 | 1.043053 | 1.038723 | 1.227211 | 1.227211 | 1.319289 | 1.319289 | 1.171543
11 | OffsetFTD | 0.073283 | 4.702899 | 0.2379612 | 0.073283 | 2.400706 | 0 | 0.1931944 | 4.702899 | 0.073283 | 0.2379612 | 2.47043 | 2.47043 | 2.447189 | 1.671381 | 1.671381 | 1.271856 | 1.271856 | 1.268007
12 | OffsetATD | 0.6932628 | 0.8020757 | 1.013651 | 0.6932628 | 1.555608 | 0.09477286 | 0.8985503 | 0.8020757 | 0.6932628 | 1.013651 | 0.9078635 | 0.9078635 | 1.123778 | 0.8363299 | 0.8363299 | 0.8005631 | 0.8005631 | 0.8429867
13 | HexGrid-90degTilt2.5degRes | 1.002389 | 0.9901264 | 0.9947586 | 1.002389 | 0.9919605 | 0.984218 | 0.9965665 | 0.9901264 | 1.002389 | 0.9947586 | 0.9924425 | 0.9924425 | 0.9922818 | 0.995758 | 0.995758 | 0.9974158 | 0.9974158 | 0.9933365
14 | HexGrid-90degTilt5degRes | 0.9865966 | 1.012931 | 0.9878561 | 0.9865966 | 0.9941096 | 1.01464 | 0.9933816 | 1.012931 | 0.9865966 | 0.9878561 | 1.000394 | 1.000394 | 0.998299 | 0.9957947 | 0.9957947 | 0.9934952 | 0.9934952 | 0.9982526
15 | HexGrid-90degTilt10degRes | 1.011713 | 1.000257 | 1.007291 | 1.011713 | 0.9818389 | 0.9842369 | 0.9945811 | 1.000257 | 1.011713 | 1.007291 | 1.003774 | 1.003774 | 0.9964626 | 1.00642 | 1.00642 | 1.007743 | 1.007743 | 0.996653
16 | HexGrid-90degTilt15degRes | 1.052759 | 0.9137689 | 1.039472 | 1.052759 | 0.9689834 | 0.9162614 | 0.9979056 | 0.9137689 | 1.052759 | 1.039472 | 0.9766203 | 0.9766203 | 0.9740747 | 1.002 | 1.002 | 1.01469 | 1.01469 | 0.9815251