## GossF-HW15.xpc
| 0 | 1 | 2 | 3 | 4 | 5 | 6 | 7 | 8 | 9 | 10 | 11 | 12 | 13 | 14 | 15 | 16 | 17 | 18
0 | HKL | [1, 1, 0] | [2, 0, 0] | [2, 1, 1] | [2, 2, 0] | [3, 1, 0] | [2, 2, 2] | [3, 2, 1] | [4, 0, 0] | 1Pair-A | 1Pair-B | 2Pairs-A | 2Pairs-B | 3Pairs-A | 3Pairs-B | 3Pairs-C | 4Pairs | 5A4F | MaxUnique
1 | BT8Hex_2.5 | 0.9818813 | 1.004052 | 0.9967279 | 0.9818813 | 0.9830957 | 1.026844 | 0.9928854 | 1.004052 | 0.9818813 | 0.9967279 | 1.00039 | 1.00039 | 0.9946252 | 0.9942204 | 0.9942204 | 0.9911357 | 0.9911357 | 0.9975811
2 | BT8Hex_5 | 0.9740702 | 1.013814 | 1.002577 | 0.9740702 | 0.9763681 | 1.057799 | 0.9932517 | 1.013814 | 0.9740702 | 1.002577 | 1.008195 | 1.008195 | 0.9975863 | 0.9968203 | 0.9968203 | 0.9911328 | 0.9911328 | 1.00298
3 | BT8Hex_10 | 0.9691802 | 1.030941 | 1.011038 | 0.9691802 | 0.9636869 | 1.112523 | 0.9918458 | 1.030941 | 0.9691802 | 1.011038 | 1.020989 | 1.020989 | 1.001888 | 1.00372 | 1.00372 | 0.9950847 | 0.9950847 | 1.013202
4 | BT8Hex_15 | 0.9685757 | 1.051339 | 1.016825 | 0.9685757 | 0.9461578 | 1.170763 | 0.9896937 | 1.051339 | 0.9685757 | 1.016825 | 1.034082 | 1.034082 | 1.004774 | 1.012247 | 1.012247 | 1.001329 | 1.001329 | 1.023893
5 | Spiral2.5 | 0.9912917 | 0.9937941 | 0.990641 | 0.9912917 | 0.9903903 | 0.9924921 | 0.9929002 | 0.9937941 | 0.9912917 | 0.990641 | 0.9922175 | 0.9922175 | 0.9916085 | 0.9919089 | 0.9919089 | 0.9917546 | 0.9917546 | 0.9919182
6 | Spiral5 | 0.9943014 | 0.9947231 | 0.9894362 | 0.9943014 | 0.9902203 | 0.9909298 | 0.9925931 | 0.9947231 | 0.9943014 | 0.9894362 | 0.9920796 | 0.9920796 | 0.9914599 | 0.9928202 | 0.9928202 | 0.9931905 | 0.9931905 | 0.992034
7 | Spiral10 | 1.003958 | 0.9991284 | 0.9854279 | 1.003958 | 0.9900208 | 0.9853908 | 0.991566 | 0.9991284 | 1.003958 | 0.9854279 | 0.9922782 | 0.9922782 | 0.9915257 | 0.9961714 | 0.9961714 | 0.9981179 | 0.9981179 | 0.9925819
8 | Spiral15 | 1.009734 | 1.013583 | 0.9811965 | 1.009734 | 0.9925759 | 0.9805699 | 0.9895986 | 1.013583 | 1.009734 | 0.9811965 | 0.9973898 | 0.9973898 | 0.9957852 | 1.001504 | 1.001504 | 1.003562 | 1.003562 | 0.994543
9 | OffsetF45 | 0.8015902 | 0.7457471 | 1.120427 | 0.8015902 | 0.9888673 | 0.954982 | 1.033709 | 0.7457471 | 0.8015902 | 1.120427 | 0.933087 | 0.933087 | 0.9516804 | 0.8892547 | 0.8892547 | 0.8673386 | 0.8673386 | 0.940887
10 | OffsetA45 | 1.233518 | 1.204033 | 0.8353493 | 1.233518 | 0.9873118 | 1.116959 | 0.9443616 | 1.204033 | 1.233518 | 0.8353493 | 1.019691 | 1.019691 | 1.008898 | 1.090967 | 1.090967 | 1.126605 | 1.126605 | 1.053589
11 | OffsetFTD | 0.273954 | 3.46554 | 0.4859474 | 0.273954 | 2.12428 | 0.04156599 | 0.419707 | 3.46554 | 0.273954 | 0.4859474 | 1.975744 | 1.975744 | 2.025256 | 1.40848 | 1.40848 | 1.124849 | 1.124849 | 1.135166
12 | OffsetATD | 0.8460087 | 1.20217 | 0.91189 | 0.8460087 | 1.34369 | 0.3804312 | 0.8868841 | 1.20217 | 0.8460087 | 0.91189 | 1.05703 | 1.05703 | 1.152583 | 0.9866896 | 0.9866896 | 0.9515194 | 0.9515194 | 0.9285124
13 | HexGrid-90degTilt2.5degRes | 0.9929782 | 0.9893724 | 0.991026 | 0.9929782 | 0.9902981 | 0.9872671 | 0.9934668 | 0.9893724 | 0.9929782 | 0.991026 | 0.9901992 | 0.9901992 | 0.9902322 | 0.9911255 | 0.9911255 | 0.9915887 | 0.9915887 | 0.9907348
14 | HexGrid-90degTilt5degRes | 0.9861142 | 0.9992805 | 0.9908792 | 0.9861142 | 0.9907973 | 1.001146 | 0.9922674 | 0.9992805 | 0.9861142 | 0.9908792 | 0.9950798 | 0.9950798 | 0.9936523 | 0.9920913 | 0.9920913 | 0.990597 | 0.990597 | 0.9934141
15 | HexGrid-90degTilt10degRes | 0.9952929 | 0.9857082 | 0.9939001 | 0.9952929 | 0.9872651 | 0.9868928 | 0.9943094 | 0.9857082 | 0.9952929 | 0.9939001 | 0.9898041 | 0.9898041 | 0.9889578 | 0.9916337 | 0.9916337 | 0.9925485 | 0.9925485 | 0.9905614
16 | HexGrid-90degTilt15degRes | 1.010121 | 0.9537891 | 0.9998509 | 1.010121 | 0.980726 | 0.9626124 | 0.9981061 | 0.9537891 | 1.010121 | 0.9998509 | 0.97682 | 0.97682 | 0.978122 | 0.9879205 | 0.9879205 | 0.9934707 | 0.9934707 | 0.984201