## GossF-HW20.xpc
| 0 | 1 | 2 | 3 | 4 | 5 | 6 | 7 | 8 | 9 | 10 | 11 | 12 | 13 | 14 | 15 | 16 | 17 | 18
0 | HKL | [1, 1, 0] | [2, 0, 0] | [2, 1, 1] | [2, 2, 0] | [3, 1, 0] | [2, 2, 2] | [3, 2, 1] | [4, 0, 0] | 1Pair-A | 1Pair-B | 2Pairs-A | 2Pairs-B | 3Pairs-A | 3Pairs-B | 3Pairs-C | 4Pairs | 5A4F | MaxUnique
1 | BT8Hex_2.5 | 0.9882099 | 0.9953375 | 0.9983727 | 0.9882099 | 0.9891797 | 1.011892 | 0.9966614 | 0.9953375 | 0.9882099 | 0.9983727 | 0.9968551 | 0.9968551 | 0.9942966 | 0.9939733 | 0.9939733 | 0.9925325 | 0.9925325 | 0.9966089
2 | BT8Hex_5 | 0.9833509 | 0.9950887 | 1.002219 | 0.9833509 | 0.9848724 | 1.026991 | 0.9979007 | 0.9950887 | 0.9833509 | 1.002219 | 0.9986541 | 0.9986541 | 0.9940602 | 0.993553 | 0.993553 | 0.9910025 | 0.9910025 | 0.9984039
3 | BT8Hex_10 | 0.9778468 | 0.993147 | 1.008405 | 0.9778468 | 0.9779473 | 1.053407 | 0.9991843 | 0.993147 | 0.9778468 | 1.008405 | 1.000776 | 1.000776 | 0.9931663 | 0.9931328 | 0.9931328 | 0.9893113 | 0.9893113 | 1.001656
4 | BT8Hex_15 | 0.9709669 | 0.9934597 | 1.014704 | 0.9709669 | 0.9688936 | 1.077617 | 1.0017 | 0.9934597 | 0.9709669 | 1.014704 | 1.004082 | 1.004082 | 0.9923526 | 0.9930437 | 0.9930437 | 0.9875245 | 0.9875245 | 1.004557
5 | Spiral2.5 | 0.9940094 | 0.9955191 | 0.9943478 | 0.9940094 | 0.9938016 | 0.9954839 | 0.9954139 | 0.9955191 | 0.9940094 | 0.9943478 | 0.9949335 | 0.9949335 | 0.9945562 | 0.9946254 | 0.9946254 | 0.9944714 | 0.9944714 | 0.9947626
6 | Spiral5 | 0.9951025 | 0.9955669 | 0.9938654 | 0.9951025 | 0.9938256 | 0.9945674 | 0.9953473 | 0.9955669 | 0.9951025 | 0.9938654 | 0.9947161 | 0.9947161 | 0.9944193 | 0.9948449 | 0.9948449 | 0.9949093 | 0.9949093 | 0.9947125
7 | Spiral10 | 0.998628 | 0.9967725 | 0.9924313 | 0.998628 | 0.994488 | 0.9913746 | 0.9948445 | 0.9967725 | 0.998628 | 0.9924313 | 0.9946019 | 0.9946019 | 0.994564 | 0.9959439 | 0.9959439 | 0.9966149 | 0.9966149 | 0.9947565
8 | Spiral15 | 0.9997652 | 1.002049 | 0.9903521 | 0.9997652 | 0.9970943 | 0.9884576 | 0.9933979 | 1.002049 | 0.9997652 | 0.9903521 | 0.9962004 | 0.9962004 | 0.9964983 | 0.9973887 | 0.9973887 | 0.9979828 | 0.9979828 | 0.995186
9 | OffsetF45 | 0.9398878 | 0.9217445 | 1.032976 | 0.9398878 | 0.9875857 | 1.007429 | 1.007336 | 0.9217445 | 0.9398878 | 1.032976 | 0.9773602 | 0.9773602 | 0.9807687 | 0.9648694 | 0.9648694 | 0.958624 | 0.958624 | 0.9828265
10 | OffsetA45 | 1.069801 | 1.041365 | 0.9583357 | 1.069801 | 0.9896311 | 1.014438 | 0.9868407 | 1.041365 | 1.069801 | 0.9583357 | 0.9998502 | 0.9998502 | 0.9964438 | 1.023167 | 1.023167 | 1.034825 | 1.034825 | 1.010068
11 | OffsetFTD | 0.5197175 | 2.567395 | 0.6615123 | 0.5197175 | 1.790429 | 0.2152413 | 0.615076 | 2.567395 | 0.5197175 | 0.6615123 | 1.614454 | 1.614454 | 1.673112 | 1.249542 | 1.249542 | 1.067086 | 1.067086 | 1.061562
12 | OffsetATD | 0.9217311 | 1.282332 | 0.9058281 | 0.9217311 | 1.217876 | 0.6373129 | 0.9089804 | 1.282332 | 0.9217311 | 0.9058281 | 1.09408 | 1.09408 | 1.135345 | 1.03663 | 1.03663 | 1.007905 | 1.007905 | 0.97901
13 | HexGrid-90degTilt2.5degRes | 0.9950419 | 0.9940542 | 0.9941426 | 0.9950419 | 0.9938356 | 0.9933895 | 0.9955272 | 0.9940542 | 0.9950419 | 0.9941426 | 0.9940984 | 0.9940984 | 0.9940108 | 0.9944129 | 0.9944129 | 0.9945702 | 0.9945702 | 0.9943318
14 | HexGrid-90degTilt5degRes | 0.991549 | 0.9974757 | 0.9949352 | 0.991549 | 0.9937215 | 0.999033 | 0.9952946 | 0.9974757 | 0.991549 | 0.9949352 | 0.9962055 | 0.9962055 | 0.9953775 | 0.9946533 | 0.9946533 | 0.9938773 | 0.9938773 | 0.9953349
15 | HexGrid-90degTilt10degRes | 0.9957756 | 0.9911166 | 0.9951823 | 0.9957756 | 0.9922379 | 0.993747 | 0.9957488 | 0.9911166 | 0.9957756 | 0.9951823 | 0.9931495 | 0.9931495 | 0.9928456 | 0.9940248 | 0.9940248 | 0.9944625 | 0.9944625 | 0.993968
16 | HexGrid-90degTilt15degRes | 1.004268 | 0.978395 | 0.9952562 | 1.004268 | 0.9901137 | 0.9860178 | 0.9970697 | 0.978395 | 1.004268 | 0.9952562 | 0.9868256 | 0.9868256 | 0.9879216 | 0.9926397 | 0.9926397 | 0.9955467 | 0.9955467 | 0.9918534