## GossF-HW30.xpc
| 0 | 1 | 2 | 3 | 4 | 5 | 6 | 7 | 8 | 9 | 10 | 11 | 12 | 13 | 14 | 15 | 16 | 17 | 18
0 | HKL | [1, 1, 0] | [2, 0, 0] | [2, 1, 1] | [2, 2, 0] | [3, 1, 0] | [2, 2, 2] | [3, 2, 1] | [4, 0, 0] | 1Pair-A | 1Pair-B | 2Pairs-A | 2Pairs-B | 3Pairs-A | 3Pairs-B | 3Pairs-C | 4Pairs | 5A4F | MaxUnique
1 | BT8Hex_2.5 | 0.9950482 | 0.993249 | 0.9965105 | 0.9950482 | 0.9936891 | 0.9987185 | 0.9961777 | 0.993249 | 0.9950482 | 0.9965105 | 0.9948797 | 0.9948797 | 0.9944829 | 0.9949359 | 0.9949359 | 0.994964 | 0.994964 | 0.9955655
2 | BT8Hex_5 | 0.9950364 | 0.9911133 | 0.997654 | 0.9950364 | 0.9921354 | 1.00174 | 0.9966028 | 0.9911133 | 0.9950364 | 0.997654 | 0.9943837 | 0.9943837 | 0.9936343 | 0.9946012 | 0.9946012 | 0.99471 | 0.99471 | 0.9957136
3 | BT8Hex_10 | 0.9947418 | 0.9873132 | 1.000122 | 0.9947418 | 0.9894319 | 1.006154 | 0.9985091 | 0.9873132 | 0.9947418 | 1.000122 | 0.9937174 | 0.9937174 | 0.9922889 | 0.9940588 | 0.9940588 | 0.9942296 | 0.9942296 | 0.9960453
4 | BT8Hex_15 | 0.9957286 | 0.9838604 | 1.000946 | 0.9957286 | 0.9872341 | 1.013137 | 0.9996216 | 0.9838604 | 0.9957286 | 1.000946 | 0.992403 | 0.992403 | 0.99068 | 0.9935115 | 0.9935115 | 0.9940658 | 0.9940658 | 0.9967546
5 | Spiral2.5 | 0.9952421 | 0.9956007 | 0.9954107 | 0.9952421 | 0.9953948 | 0.9955403 | 0.9954776 | 0.9956007 | 0.9952421 | 0.9954107 | 0.9955057 | 0.9955057 | 0.9954687 | 0.9954178 | 0.9954178 | 0.9953739 | 0.9953739 | 0.9954444
6 | Spiral5 | 0.9953104 | 0.9955988 | 0.995343 | 0.9953104 | 0.9953886 | 0.9953847 | 0.9954461 | 0.9955988 | 0.9953104 | 0.995343 | 0.9954709 | 0.9954709 | 0.9954434 | 0.9954174 | 0.9954174 | 0.9953907 | 0.9953907 | 0.9954119
7 | Spiral10 | 0.9955782 | 0.995907 | 0.9951345 | 0.9955782 | 0.9957055 | 0.9949474 | 0.9954069 | 0.995907 | 0.9955782 | 0.9951345 | 0.9955208 | 0.9955208 | 0.9955823 | 0.9955399 | 0.9955399 | 0.9955495 | 0.9955495 | 0.9954466
8 | Spiral15 | 0.9955713 | 0.9978455 | 0.99473 | 0.9955713 | 0.9967609 | 0.9939943 | 0.9950663 | 0.9978455 | 0.9955713 | 0.99473 | 0.9962877 | 0.9962877 | 0.9964455 | 0.9960489 | 0.9960489 | 0.9959295 | 0.9959295 | 0.9956614
9 | OffsetF45 | 0.9941792 | 0.9867642 | 0.9985302 | 0.9941792 | 0.9928989 | 1.000115 | 0.996454 | 0.9867642 | 0.9941792 | 0.9985302 | 0.9926472 | 0.9926472 | 0.9927311 | 0.9931579 | 0.9931579 | 0.9934132 | 0.9934132 | 0.9948236
10 | OffsetA45 | 1.000891 | 0.992669 | 0.9949175 | 1.000891 | 0.9943994 | 0.9955412 | 0.9959466 | 0.992669 | 1.000891 | 0.9949175 | 0.9937932 | 0.9937932 | 0.9939953 | 0.9961591 | 0.9961591 | 0.997342 | 0.997342 | 0.9957274
11 | OffsetFTD | 0.852358 | 1.520866 | 0.8689078 | 0.852358 | 1.281354 | 0.6618859 | 0.8623457 | 1.520866 | 0.852358 | 0.8689078 | 1.194887 | 1.194887 | 1.223709 | 1.080711 | 1.080711 | 1.023623 | 1.023623 | 1.007953
12 | OffsetATD | 0.9647078 | 1.131885 | 0.9584226 | 0.9647078 | 1.073035 | 0.8921987 | 0.9601059 | 1.131885 | 0.9647078 | 0.9584226 | 1.045154 | 1.045154 | 1.054448 | 1.018339 | 1.018339 | 1.004931 | 1.004931 | 0.9967259
13 | HexGrid-90degTilt2.5degRes | 0.9953656 | 0.995556 | 0.9953537 | 0.9953656 | 0.9954268 | 0.9953025 | 0.9954686 | 0.995556 | 0.9953656 | 0.9953537 | 0.9954548 | 0.9954548 | 0.9954455 | 0.9954251 | 0.9954251 | 0.9954102 | 0.9954102 | 0.9954122
14 | HexGrid-90degTilt5degRes | 0.99498 | 0.9956146 | 0.9955398 | 0.99498 | 0.9953326 | 0.9959849 | 0.995547 | 0.9956146 | 0.99498 | 0.9955398 | 0.9955772 | 0.9955772 | 0.9954956 | 0.9953781 | 0.9953781 | 0.9952786 | 0.9952786 | 0.9954998
15 | HexGrid-90degTilt10degRes | 0.996 | 0.9944943 | 0.9956115 | 0.996 | 0.9950642 | 0.995837 | 0.9960375 | 0.9944943 | 0.996 | 0.9956115 | 0.9950529 | 0.9950529 | 0.9950566 | 0.9953686 | 0.9953686 | 0.9955264 | 0.9955264 | 0.9955074
16 | HexGrid-90degTilt15degRes | 0.9962349 | 0.9925668 | 0.9961398 | 0.9962349 | 0.9937984 | 0.9950863 | 0.9964504 | 0.9925668 | 0.9962349 | 0.9961398 | 0.9943533 | 0.9943533 | 0.9941684 | 0.9949805 | 0.9949805 | 0.9952941 | 0.9952941 | 0.9950461