## GossF-HW35.xpc
| 0 | 1 | 2 | 3 | 4 | 5 | 6 | 7 | 8 | 9 | 10 | 11 | 12 | 13 | 14 | 15 | 16 | 17 | 18
0 | HKL | [1, 1, 0] | [2, 0, 0] | [2, 1, 1] | [2, 2, 0] | [3, 1, 0] | [2, 2, 2] | [3, 2, 1] | [4, 0, 0] | 1Pair-A | 1Pair-B | 2Pairs-A | 2Pairs-B | 3Pairs-A | 3Pairs-B | 3Pairs-C | 4Pairs | 5A4F | MaxUnique
1 | BT8Hex_2.5 | 0.9950493 | 0.9939109 | 0.9957099 | 0.9950493 | 0.9943396 | 0.996519 | 0.9957417 | 0.9939109 | 0.9950493 | 0.9957099 | 0.9948104 | 0.9948104 | 0.9946535 | 0.99489 | 0.99489 | 0.9949298 | 0.9949298 | 0.9952117
2 | BT8Hex_5 | 0.9955855 | 0.9923712 | 0.996163 | 0.9955855 | 0.9934352 | 0.9977991 | 0.996101 | 0.9923712 | 0.9955855 | 0.996163 | 0.9942671 | 0.9942671 | 0.9939898 | 0.9947066 | 0.9947066 | 0.9949263 | 0.9949263 | 0.9952425
3 | BT8Hex_10 | 0.9962702 | 0.9903091 | 0.997313 | 0.9962702 | 0.99221 | 0.9995395 | 0.9972989 | 0.9903091 | 0.9962702 | 0.997313 | 0.9938111 | 0.9938111 | 0.9932774 | 0.9946308 | 0.9946308 | 0.9950407 | 0.9950407 | 0.9954901
4 | BT8Hex_15 | 0.9995786 | 0.9873818 | 0.9979946 | 0.9995786 | 0.9911743 | 1.002345 | 0.9975763 | 0.9873818 | 0.9995786 | 0.9979946 | 0.9926882 | 0.9926882 | 0.9921836 | 0.994985 | 0.994985 | 0.9961334 | 0.9961334 | 0.9960084
5 | Spiral2.5 | 0.994707 | 0.9954092 | 0.995245 | 0.994707 | 0.9952141 | 0.995206 | 0.9953691 | 0.9954092 | 0.994707 | 0.995245 | 0.9953271 | 0.9953271 | 0.9952894 | 0.9951204 | 0.9951204 | 0.9950171 | 0.9950171 | 0.9951917
6 | Spiral5 | 0.9947145 | 0.9954065 | 0.9952343 | 0.9947145 | 0.9952064 | 0.9952041 | 0.9953846 | 0.9954065 | 0.9947145 | 0.9952343 | 0.9953204 | 0.9953204 | 0.9952824 | 0.9951185 | 0.9951185 | 0.9950175 | 0.9950175 | 0.9951917
7 | Spiral10 | 0.9947149 | 0.9957521 | 0.9951881 | 0.9947149 | 0.9954507 | 0.9949914 | 0.9954775 | 0.9957521 | 0.9947149 | 0.9951881 | 0.9954701 | 0.9954701 | 0.9954636 | 0.9952184 | 0.9952184 | 0.9950925 | 0.9950925 | 0.9952625
8 | Spiral15 | 0.9949694 | 0.9963198 | 0.9952431 | 0.9949694 | 0.9958885 | 0.9944299 | 0.9948688 | 0.9963198 | 0.9949694 | 0.9952431 | 0.9957815 | 0.9957815 | 0.9958171 | 0.9955108 | 0.9955108 | 0.9953754 | 0.9953754 | 0.9952866
9 | OffsetF45 | 0.9947324 | 0.9918947 | 0.9962398 | 0.9947324 | 0.994718 | 0.9976849 | 0.9953368 | 0.9918947 | 0.9947324 | 0.9962398 | 0.9940673 | 0.9940673 | 0.9942842 | 0.994289 | 0.994289 | 0.9943998 | 0.9943998 | 0.9951011
10 | OffsetA45 | 0.9965871 | 0.994449 | 0.9952387 | 0.9965871 | 0.9945961 | 0.995525 | 0.9953087 | 0.994449 | 0.9965871 | 0.9952387 | 0.9948438 | 0.9948438 | 0.9947612 | 0.9954249 | 0.9954249 | 0.9957155 | 0.9957155 | 0.9952841
11 | OffsetFTD | 0.9260561 | 1.262923 | 0.9289443 | 0.9260561 | 1.143176 | 0.8172602 | 0.9260218 | 1.262923 | 0.9260561 | 0.9289443 | 1.095934 | 1.095934 | 1.111681 | 1.039308 | 1.039308 | 1.010995 | 1.010995 | 1.00073
12 | OffsetATD | 0.9754353 | 1.068048 | 0.9775915 | 0.9754353 | 1.035092 | 0.9444871 | 0.9762994 | 1.068048 | 0.9754353 | 0.9775915 | 1.02282 | 1.02282 | 1.02691 | 1.007025 | 1.007025 | 0.9991275 | 0.9991275 | 0.9961588
13 | HexGrid-90degTilt2.5degRes | 0.994717 | 0.9954362 | 0.9952178 | 0.994717 | 0.9952366 | 0.9951807 | 0.9953554 | 0.9954362 | 0.994717 | 0.9952178 | 0.995327 | 0.995327 | 0.9952969 | 0.9951237 | 0.9951237 | 0.995022 | 0.995022 | 0.9951906
14 | HexGrid-90degTilt5degRes | 0.994641 | 0.9953592 | 0.9952733 | 0.994641 | 0.9952373 | 0.9953525 | 0.9953629 | 0.9953592 | 0.994641 | 0.9952733 | 0.9953163 | 0.9953163 | 0.9952899 | 0.9950912 | 0.9950912 | 0.9949786 | 0.9949786 | 0.9952044
15 | HexGrid-90degTilt10degRes | 0.9945956 | 0.995269 | 0.9953875 | 0.9945956 | 0.9952351 | 0.995692 | 0.995553 | 0.995269 | 0.9945956 | 0.9953875 | 0.9953282 | 0.9953282 | 0.9952972 | 0.995084 | 0.995084 | 0.9949619 | 0.9949619 | 0.9952887
16 | HexGrid-90degTilt15degRes | 0.9956529 | 0.9942048 | 0.9958821 | 0.9956529 | 0.9947996 | 0.9961571 | 0.9961638 | 0.9942048 | 0.9956529 | 0.9958821 | 0.9950435 | 0.9950435 | 0.9949622 | 0.9952466 | 0.9952466 | 0.9953482 | 0.9953482 | 0.9954767