## GossF-HW40.xpc
| 0 | 1 | 2 | 3 | 4 | 5 | 6 | 7 | 8 | 9 | 10 | 11 | 12 | 13 | 14 | 15 | 16 | 17 | 18
0 | HKL | [1, 1, 0] | [2, 0, 0] | [2, 1, 1] | [2, 2, 0] | [3, 1, 0] | [2, 2, 2] | [3, 2, 1] | [4, 0, 0] | 1Pair-A | 1Pair-B | 2Pairs-A | 2Pairs-B | 3Pairs-A | 3Pairs-B | 3Pairs-C | 4Pairs | 5A4F | MaxUnique
1 | BT8Hex_2.5 | 0.9980329 | 0.9972006 | 0.9981515 | 0.9980329 | 0.9974704 | 0.9987632 | 0.9981641 | 0.9972006 | 0.9980329 | 0.9981515 | 0.997676 | 0.997676 | 0.9976075 | 0.997795 | 0.997795 | 0.9978545 | 0.9978545 | 0.9979638
2 | BT8Hex_5 | 0.9983011 | 0.9965583 | 0.9984103 | 0.9983011 | 0.9969249 | 0.9993323 | 0.9983465 | 0.9965583 | 0.9983011 | 0.9984103 | 0.9974843 | 0.9974843 | 0.9972978 | 0.9977566 | 0.9977566 | 0.9978927 | 0.9978927 | 0.9979789
3 | BT8Hex_10 | 0.9984215 | 0.9961468 | 0.9995756 | 0.9984215 | 0.9961859 | 0.9999201 | 0.9988598 | 0.9961468 | 0.9984215 | 0.9995756 | 0.9978612 | 0.9978612 | 0.9973028 | 0.998048 | 0.998048 | 0.9981413 | 0.9981413 | 0.9981849
4 | BT8Hex_15 | 0.999166 | 0.9944776 | 0.999268 | 0.999166 | 0.9958663 | 1.000663 | 0.9975029 | 0.9944776 | 0.999166 | 0.999268 | 0.9968728 | 0.9968728 | 0.9965373 | 0.9976372 | 0.9976372 | 0.9980194 | 0.9980194 | 0.9978239
5 | Spiral2.5 | 0.9978897 | 0.9978066 | 0.997946 | 0.9978897 | 0.9979646 | 0.9982769 | 0.9979759 | 0.9978066 | 0.9978897 | 0.997946 | 0.9978763 | 0.9978763 | 0.9979057 | 0.9978807 | 0.9978807 | 0.997883 | 0.997883 | 0.9979766
6 | Spiral5 | 0.9979097 | 0.9978503 | 0.9979337 | 0.9979097 | 0.9979802 | 0.998255 | 0.9979852 | 0.9978503 | 0.9979097 | 0.9979337 | 0.997892 | 0.997892 | 0.9979214 | 0.9978979 | 0.9978979 | 0.9979008 | 0.9979008 | 0.9979857
7 | Spiral10 | 0.9981508 | 0.9979644 | 0.9979015 | 0.9981508 | 0.9982528 | 0.9979245 | 0.9979908 | 0.9979644 | 0.9981508 | 0.9979015 | 0.997933 | 0.997933 | 0.9980396 | 0.9980056 | 0.9980056 | 0.9980419 | 0.9980419 | 0.9980308
8 | Spiral15 | 0.9972769 | 0.99839 | 0.9973961 | 0.9972769 | 0.9980983 | 0.9978113 | 0.9976806 | 0.99839 | 0.9972769 | 0.9973961 | 0.997893 | 0.997893 | 0.9979615 | 0.9976877 | 0.9976877 | 0.997585 | 0.997585 | 0.9977755
9 | OffsetF45 | 0.9967399 | 0.9946985 | 0.9994212 | 0.9967399 | 0.9983564 | 0.9984616 | 0.9979765 | 0.9946985 | 0.9967399 | 0.9994212 | 0.9970599 | 0.9970599 | 0.9974921 | 0.9969532 | 0.9969532 | 0.9968999 | 0.9968999 | 0.997609
10 | OffsetA45 | 0.9985263 | 0.9986916 | 0.9983284 | 0.9985263 | 0.9973504 | 0.998306 | 0.997861 | 0.9986916 | 0.9985263 | 0.9983284 | 0.99851 | 0.99851 | 0.9981235 | 0.9985154 | 0.9985154 | 0.9985181 | 0.9985181 | 0.9981773
11 | OffsetFTD | 0.9672136 | 1.11552 | 0.9696088 | 0.9672136 | 1.063133 | 0.922531 | 0.9690989 | 1.11552 | 0.9672136 | 0.9696088 | 1.042565 | 1.042565 | 1.049421 | 1.017448 | 1.017448 | 1.004889 | 1.004889 | 1.001184
12 | OffsetATD | 0.9910164 | 1.026757 | 0.9903633 | 0.9910164 | 1.015372 | 0.9768589 | 0.9902021 | 1.026757 | 0.9910164 | 0.9903633 | 1.00856 | 1.00856 | 1.010831 | 1.002712 | 1.002712 | 0.9997883 | 0.9997883 | 0.9984283
13 | HexGrid-90degTilt2.5degRes | 0.9979066 | 0.9977981 | 0.9979468 | 0.9979066 | 0.9979662 | 0.998256 | 0.9979726 | 0.9977981 | 0.9979066 | 0.9979468 | 0.9978724 | 0.9978724 | 0.9979037 | 0.9978838 | 0.9978838 | 0.9978895 | 0.9978895 | 0.9979743
14 | HexGrid-90degTilt5degRes | 0.9978854 | 0.9977836 | 0.9979861 | 0.9978854 | 0.9979522 | 0.998336 | 0.9979398 | 0.9977836 | 0.9978854 | 0.9979861 | 0.9978848 | 0.9978848 | 0.9979073 | 0.997885 | 0.997885 | 0.9978851 | 0.9978851 | 0.9979805
15 | HexGrid-90degTilt10degRes | 0.9981406 | 0.9975303 | 0.9980111 | 0.9981406 | 0.9980084 | 0.9986102 | 0.9975024 | 0.9975303 | 0.9981406 | 0.9980111 | 0.9977707 | 0.9977707 | 0.9978499 | 0.997894 | 0.997894 | 0.9979556 | 0.9979556 | 0.9979672
16 | HexGrid-90degTilt15degRes | 0.9984031 | 0.9973708 | 0.9989413 | 0.9984031 | 0.9976974 | 0.9979456 | 0.998181 | 0.9973708 | 0.9984031 | 0.9989413 | 0.9981561 | 0.9981561 | 0.9980032 | 0.9982384 | 0.9982384 | 0.9982796 | 0.9982796 | 0.9980899