## GossF-HW45.xpc
| 0 | 1 | 2 | 3 | 4 | 5 | 6 | 7 | 8 | 9 | 10 | 11 | 12 | 13 | 14 | 15 | 16 | 17 | 18
0 | HKL | [1, 1, 0] | [2, 0, 0] | [2, 1, 1] | [2, 2, 0] | [3, 1, 0] | [2, 2, 2] | [3, 2, 1] | [4, 0, 0] | 1Pair-A | 1Pair-B | 2Pairs-A | 2Pairs-B | 3Pairs-A | 3Pairs-B | 3Pairs-C | 4Pairs | 5A4F | MaxUnique
1 | BT8Hex_2.5 | 1.001392 | 1.00093 | 1.000787 | 1.001392 | 1.001053 | 1.001681 | 1.001374 | 1.00093 | 1.001392 | 1.000787 | 1.000859 | 1.000859 | 1.000923 | 1.001036 | 1.001036 | 1.001125 | 1.001125 | 1.001203
2 | BT8Hex_5 | 1.001414 | 1.000981 | 1.000856 | 1.001414 | 1.001015 | 1.00178 | 1.001515 | 1.000981 | 1.001414 | 1.000856 | 1.000918 | 1.000918 | 1.000951 | 1.001084 | 1.001084 | 1.001166 | 1.001166 | 1.00126
3 | BT8Hex_10 | 1.001585 | 1.000782 | 1.00058 | 1.001585 | 1.00194 | 1.002037 | 1.001716 | 1.000782 | 1.001585 | 1.00058 | 1.000681 | 1.000681 | 1.001101 | 1.000982 | 1.000982 | 1.001133 | 1.001133 | 1.00144
4 | BT8Hex_15 | 0.9993546 | 1.000642 | 1.001577 | 0.9993546 | 1.001994 | 1.002 | 1.002144 | 1.000642 | 0.9993546 | 1.001577 | 1.001109 | 1.001109 | 1.001404 | 1.000525 | 1.000525 | 1.000232 | 1.000232 | 1.001285
5 | Spiral2.5 | 1.001581 | 1.001004 | 1.000826 | 1.001581 | 1.001095 | 1.001627 | 1.001238 | 1.001004 | 1.001581 | 1.000826 | 1.000915 | 1.000915 | 1.000975 | 1.001137 | 1.001137 | 1.001248 | 1.001248 | 1.001229
6 | Spiral5 | 1.001591 | 1.001009 | 1.000817 | 1.001591 | 1.001104 | 1.001628 | 1.001243 | 1.001009 | 1.001591 | 1.000817 | 1.000913 | 1.000913 | 1.000977 | 1.001139 | 1.001139 | 1.001252 | 1.001252 | 1.001232
7 | Spiral10 | 1.00151 | 1.000959 | 1.00071 | 1.00151 | 1.001252 | 1.001598 | 1.001314 | 1.000959 | 1.00151 | 1.00071 | 1.000834 | 1.000834 | 1.000974 | 1.001059 | 1.001059 | 1.001172 | 1.001172 | 1.001224
8 | Spiral15 | 1.001626 | 1.001004 | 1.000941 | 1.001626 | 1.00131 | 1.001489 | 1.001124 | 1.001004 | 1.001626 | 1.000941 | 1.000972 | 1.000972 | 1.001085 | 1.00119 | 1.00119 | 1.001299 | 1.001299 | 1.001249
9 | OffsetF45 | 1.001351 | 1.001603 | 1.000605 | 1.001351 | 1.000304 | 1.001988 | 1.001673 | 1.001603 | 1.001351 | 1.000605 | 1.001104 | 1.001104 | 1.000837 | 1.001186 | 1.001186 | 1.001227 | 1.001227 | 1.001254
10 | OffsetA45 | 1.001864 | 1.000733 | 1.001098 | 1.001864 | 1.001788 | 1.001588 | 1.000956 | 1.000733 | 1.001864 | 1.001098 | 1.000916 | 1.000916 | 1.001206 | 1.001232 | 1.001232 | 1.00139 | 1.00139 | 1.001338
11 | OffsetFTD | 0.9910054 | 1.039438 | 0.9922963 | 0.9910054 | 1.0212 | 0.9781013 | 0.993065 | 1.039438 | 0.9910054 | 0.9922963 | 1.015867 | 1.015867 | 1.017645 | 1.00758 | 1.00758 | 1.003436 | 1.003436 | 1.002518
12 | OffsetATD | 0.9989411 | 1.010393 | 0.9982847 | 0.9989411 | 1.007485 | 0.9930845 | 0.9980866 | 1.010393 | 0.9989411 | 0.9982847 | 1.004339 | 1.004339 | 1.005387 | 1.002539 | 1.002539 | 1.00164 | 1.00164 | 1.001046
13 | HexGrid-90degTilt2.5degRes | 1.001585 | 1.000993 | 1.000813 | 1.001585 | 1.001096 | 1.001596 | 1.001247 | 1.000993 | 1.001585 | 1.000813 | 1.000903 | 1.000903 | 1.000968 | 1.001131 | 1.001131 | 1.001244 | 1.001244 | 1.001222
14 | HexGrid-90degTilt5degRes | 1.001667 | 1.001072 | 1.000838 | 1.001667 | 1.00106 | 1.001682 | 1.00123 | 1.001072 | 1.001667 | 1.000838 | 1.000955 | 1.000955 | 1.00099 | 1.001192 | 1.001192 | 1.001311 | 1.001311 | 1.001258
15 | HexGrid-90degTilt10degRes | 1.001289 | 1.001087 | 1.000618 | 1.001289 | 1.000845 | 1.001474 | 1.001251 | 1.001087 | 1.001289 | 1.000618 | 1.000852 | 1.000852 | 1.00085 | 1.000998 | 1.000998 | 1.001071 | 1.001071 | 1.001094
16 | HexGrid-90degTilt15degRes | 1.002298 | 1.000958 | 1.000536 | 1.002298 | 1.001265 | 1.000736 | 1.001063 | 1.000958 | 1.002298 | 1.000536 | 1.000747 | 1.000747 | 1.00092 | 1.001264 | 1.001264 | 1.001522 | 1.001522 | 1.001143