## O554F-HW15.xpc
| 0 | 1 | 2 | 3 | 4 | 5 | 6 | 7 | 8 | 9 | 10 | 11 | 12 | 13 | 14 | 15 | 16 | 17 | 18
0 | HKL | [1, 1, 0] | [2, 0, 0] | [2, 1, 1] | [2, 2, 0] | [3, 1, 0] | [2, 2, 2] | [3, 2, 1] | [4, 0, 0] | 1Pair-A | 1Pair-B | 2Pairs-A | 2Pairs-B | 3Pairs-A | 3Pairs-B | 3Pairs-C | 4Pairs | 5A4F | MaxUnique
1 | BT8Hex_2.5 | 1.018431 | 0.9586391 | 0.9965275 | 1.018431 | 0.9675489 | 0.994119 | 1.001697 | 0.9586391 | 1.018431 | 0.9965275 | 0.9775833 | 0.9775833 | 0.9742385 | 0.9911991 | 0.9911991 | 0.998007 | 0.998007 | 0.9894937
2 | BT8Hex_5 | 1.047349 | 0.9232621 | 0.9999166 | 1.047349 | 0.9479005 | 0.9951188 | 1.011091 | 0.9232621 | 1.047349 | 0.9999166 | 0.9615894 | 0.9615894 | 0.9570264 | 0.9901759 | 0.9901759 | 1.004469 | 1.004469 | 0.9874397
3 | BT8Hex_10 | 1.104176 | 0.8593337 | 1.00596 | 1.104176 | 0.9081723 | 0.9979587 | 1.028961 | 0.8593337 | 1.104176 | 1.00596 | 0.9326467 | 0.9326467 | 0.9244886 | 0.9898231 | 0.9898231 | 1.018411 | 1.018411 | 0.9840936
4 | BT8Hex_15 | 1.15689 | 0.8003189 | 1.017994 | 1.15689 | 0.8677137 | 0.9976949 | 1.047504 | 0.8003189 | 1.15689 | 1.017994 | 0.9091565 | 0.9091565 | 0.8953423 | 0.9917345 | 0.9917345 | 1.033024 | 1.033024 | 0.9813528
5 | Spiral2.5 | 0.9868134 | 0.9940023 | 0.994087 | 0.9868134 | 0.9885341 | 0.9973895 | 0.9919134 | 0.9940023 | 0.9868134 | 0.994087 | 0.9940447 | 0.9940447 | 0.9922078 | 0.9916343 | 0.9916343 | 0.9904291 | 0.9904291 | 0.9921233
6 | Spiral5 | 0.9856878 | 0.991946 | 0.9953975 | 0.9856878 | 0.9869342 | 1.002581 | 0.9924456 | 0.991946 | 0.9856878 | 0.9953975 | 0.9936717 | 0.9936717 | 0.9914259 | 0.9910104 | 0.9910104 | 0.9896797 | 0.9896797 | 0.9924987
7 | Spiral10 | 0.9821457 | 0.9851488 | 0.999664 | 0.9821457 | 0.981522 | 1.018795 | 0.9948726 | 0.9851488 | 0.9821457 | 0.999664 | 0.9924064 | 0.9924064 | 0.9887783 | 0.9889862 | 0.9889862 | 0.9872761 | 0.9872761 | 0.9936913
8 | Spiral15 | 0.9761013 | 0.9779334 | 1.003306 | 0.9761013 | 0.97652 | 1.032863 | 0.9966849 | 0.9779334 | 0.9761013 | 1.003306 | 0.9906198 | 0.9906198 | 0.9859199 | 0.9857803 | 0.9857803 | 0.9833605 | 0.9833605 | 0.9939015
9 | OffsetF45 | 1.36518 | 1.020287 | 0.7784922 | 1.36518 | 1.103702 | 0.4150106 | 0.9442171 | 1.020287 | 1.36518 | 0.7784922 | 0.8993895 | 0.8993895 | 0.9674938 | 1.054653 | 1.054653 | 1.132285 | 1.132285 | 0.9378149
10 | OffsetA45 | 0.7715575 | 1.114806 | 1.083399 | 0.7715575 | 1.020845 | 1.088402 | 0.9823358 | 1.114806 | 0.7715575 | 1.083399 | 1.099102 | 1.099102 | 1.073016 | 0.9899207 | 0.9899207 | 0.9353299 | 0.9353299 | 1.010224
11 | OffsetFTD | 0.9261509 | 1.398165 | 0.8173208 | 0.9261509 | 1.376139 | 0.3155575 | 0.8323333 | 1.398165 | 0.9261509 | 0.8173208 | 1.107743 | 1.107743 | 1.197208 | 1.047212 | 1.047212 | 1.016947 | 1.016947 | 0.9442776
12 | OffsetATD | 0.9603763 | 1.439329 | 0.939008 | 0.9603763 | 1.054257 | 0.9496715 | 0.9429335 | 1.439329 | 0.9603763 | 0.939008 | 1.189169 | 1.189169 | 1.144198 | 1.112905 | 1.112905 | 1.074773 | 1.074773 | 1.047596
13 | HexGrid-90degTilt2.5degRes | 0.991735 | 0.995763 | 0.9912723 | 0.991735 | 0.9895982 | 0.9933572 | 0.9909328 | 0.995763 | 0.991735 | 0.9912723 | 0.9935176 | 0.9935176 | 0.9922112 | 0.9929234 | 0.9929234 | 0.9926263 | 0.9926263 | 0.9921097
14 | HexGrid-90degTilt5degRes | 0.979562 | 0.9942338 | 0.9972824 | 0.979562 | 0.9884294 | 1.000581 | 0.9924696 | 0.9942338 | 0.979562 | 0.9972824 | 0.9957581 | 0.9957581 | 0.9933152 | 0.9903594 | 0.9903594 | 0.98766 | 0.98766 | 0.992093
15 | HexGrid-90degTilt10degRes | 1.013413 | 0.9828137 | 0.9881028 | 1.013413 | 0.9828379 | 0.988734 | 0.9928897 | 0.9828137 | 1.013413 | 0.9881028 | 0.9854582 | 0.9854582 | 0.9845848 | 0.9947764 | 0.9947764 | 0.9994355 | 0.9994355 | 0.9914651
16 | HexGrid-90degTilt15degRes | 1.076291 | 0.9656842 | 0.9658939 | 1.076291 | 0.9716621 | 0.9621282 | 0.9944079 | 0.9656842 | 1.076291 | 0.9658939 | 0.965789 | 0.965789 | 0.9677467 | 1.002623 | 1.002623 | 1.02104 | 1.02104 | 0.9893446