## O554F-HW30.xpc
| 0 | 1 | 2 | 3 | 4 | 5 | 6 | 7 | 8 | 9 | 10 | 11 | 12 | 13 | 14 | 15 | 16 | 17 | 18
0 | HKL | [1, 1, 0] | [2, 0, 0] | [2, 1, 1] | [2, 2, 0] | [3, 1, 0] | [2, 2, 2] | [3, 2, 1] | [4, 0, 0] | 1Pair-A | 1Pair-B | 2Pairs-A | 2Pairs-B | 3Pairs-A | 3Pairs-B | 3Pairs-C | 4Pairs | 5A4F | MaxUnique
1 | BT8Hex_2.5 | 0.9957292 | 0.9859639 | 0.995695 | 0.9957292 | 0.9884927 | 0.9991054 | 0.9958752 | 0.9859639 | 0.9957292 | 0.995695 | 0.9908294 | 0.9908294 | 0.9900505 | 0.9924627 | 0.9924627 | 0.9932793 | 0.9932793 | 0.9934769
2 | BT8Hex_5 | 0.9987787 | 0.9774693 | 0.9972173 | 0.9987787 | 0.9841821 | 1.003602 | 0.9979669 | 0.9774693 | 0.9987787 | 0.9972173 | 0.9873433 | 0.9873433 | 0.9862896 | 0.9911551 | 0.9911551 | 0.993061 | 0.993061 | 0.9932027
3 | BT8Hex_10 | 1.005252 | 0.96052 | 1.001109 | 1.005252 | 0.9760651 | 1.011991 | 1.001476 | 0.96052 | 1.005252 | 1.001109 | 0.9808143 | 0.9808143 | 0.9792312 | 0.9889602 | 0.9889602 | 0.9930332 | 0.9930332 | 0.9927354
4 | BT8Hex_15 | 1.01024 | 0.9454632 | 1.0031 | 1.01024 | 0.9668514 | 1.020287 | 1.005484 | 0.9454632 | 1.01024 | 1.0031 | 0.9742817 | 0.9742817 | 0.9718049 | 0.9862677 | 0.9862677 | 0.9922607 | 0.9922607 | 0.9919043
5 | Spiral2.5 | 0.9926851 | 0.9944585 | 0.9940625 | 0.9926851 | 0.9928865 | 0.9949454 | 0.993883 | 0.9944585 | 0.9926851 | 0.9940625 | 0.9942605 | 0.9942605 | 0.9938025 | 0.9937354 | 0.9937354 | 0.9934728 | 0.9934728 | 0.9938202
6 | Spiral5 | 0.9928135 | 0.9937098 | 0.994261 | 0.9928135 | 0.9924456 | 0.9956196 | 0.9940705 | 0.9937098 | 0.9928135 | 0.994261 | 0.9939854 | 0.9939854 | 0.9934721 | 0.9935948 | 0.9935948 | 0.9933994 | 0.9933994 | 0.99382
7 | Spiral10 | 0.9931269 | 0.9911502 | 0.9950466 | 0.9931269 | 0.9908167 | 0.9978633 | 0.9945326 | 0.9911502 | 0.9931269 | 0.9950466 | 0.9930984 | 0.9930984 | 0.9923378 | 0.9931079 | 0.9931079 | 0.9931126 | 0.9931126 | 0.993756
8 | Spiral15 | 0.9938838 | 0.9890604 | 0.9958267 | 0.9938838 | 0.9901666 | 0.9997169 | 0.9953553 | 0.9890604 | 0.9938838 | 0.9958267 | 0.9924435 | 0.9924435 | 0.9916845 | 0.9929236 | 0.9929236 | 0.9931636 | 0.9931636 | 0.9940016
9 | OffsetF45 | 1.002157 | 1.037158 | 0.9733869 | 1.002157 | 1.02391 | 0.9328638 | 0.9795413 | 1.037158 | 1.002157 | 0.9733869 | 1.005273 | 1.005273 | 1.011485 | 1.004234 | 1.004234 | 1.003715 | 1.003715 | 0.9915029
10 | OffsetA45 | 0.9821684 | 1.00904 | 0.9948019 | 0.9821684 | 1.001991 | 0.9928857 | 0.9890208 | 1.00904 | 0.9821684 | 0.9948019 | 1.001921 | 1.001921 | 1.001944 | 0.9953366 | 0.9953366 | 0.9920446 | 0.9920446 | 0.9949846
11 | OffsetFTD | 0.9618648 | 1.152851 | 0.9489913 | 0.9618648 | 1.086905 | 0.8700923 | 0.951917 | 1.152851 | 0.9618648 | 0.9489913 | 1.050921 | 1.050921 | 1.062916 | 1.021236 | 1.021236 | 1.006393 | 1.006393 | 0.9954368
12 | OffsetATD | 0.9795435 | 1.040494 | 0.9840915 | 0.9795435 | 1.019103 | 0.9689953 | 0.9802928 | 1.040494 | 0.9795435 | 0.9840915 | 1.012293 | 1.012293 | 1.014563 | 1.001376 | 1.001376 | 0.9959182 | 0.9959182 | 0.99542
13 | HexGrid-90degTilt2.5degRes | 0.9927302 | 0.9949082 | 0.9938684 | 0.9927302 | 0.9931696 | 0.9944324 | 0.9937553 | 0.9949082 | 0.9927302 | 0.9938684 | 0.9943883 | 0.9943883 | 0.993982 | 0.9938356 | 0.9938356 | 0.9935592 | 0.9935592 | 0.9938107
14 | HexGrid-90degTilt5degRes | 0.992546 | 0.9944088 | 0.9941545 | 0.992546 | 0.9928101 | 0.9953318 | 0.9939613 | 0.9944088 | 0.992546 | 0.9941545 | 0.9942817 | 0.9942817 | 0.9937911 | 0.9937031 | 0.9937031 | 0.9934138 | 0.9934138 | 0.9938687
15 | HexGrid-90degTilt10degRes | 0.9941466 | 0.991865 | 0.9941225 | 0.9941466 | 0.991787 | 0.9956782 | 0.9943744 | 0.991865 | 0.9941466 | 0.9941225 | 0.9929938 | 0.9929938 | 0.9925915 | 0.993378 | 0.993378 | 0.9935702 | 0.9935702 | 0.9936623
16 | HexGrid-90degTilt15degRes | 0.9980707 | 0.9878737 | 0.9949763 | 0.9980707 | 0.9892758 | 0.9963381 | 0.9957997 | 0.9878737 | 0.9980707 | 0.9949763 | 0.991425 | 0.991425 | 0.9907086 | 0.9936402 | 0.9936402 | 0.9947478 | 0.9947478 | 0.9937224