## O554F-HW35.xpc
| 0 | 1 | 2 | 3 | 4 | 5 | 6 | 7 | 8 | 9 | 10 | 11 | 12 | 13 | 14 | 15 | 16 | 17 | 18
0 | HKL | [1, 1, 0] | [2, 0, 0] | [2, 1, 1] | [2, 2, 0] | [3, 1, 0] | [2, 2, 2] | [3, 2, 1] | [4, 0, 0] | 1Pair-A | 1Pair-B | 2Pairs-A | 2Pairs-B | 3Pairs-A | 3Pairs-B | 3Pairs-C | 4Pairs | 5A4F | MaxUnique
1 | BT8Hex_2.5 | 0.9959016 | 0.9910082 | 0.9961413 | 0.9959016 | 0.9921851 | 0.9980325 | 0.9959542 | 0.9910082 | 0.9959016 | 0.9961413 | 0.9935748 | 0.9935748 | 0.9931116 | 0.9943504 | 0.9943504 | 0.9947382 | 0.9947382 | 0.9948705
2 | BT8Hex_5 | 0.9969868 | 0.9868715 | 0.9971512 | 0.9969868 | 0.9898207 | 1.000558 | 0.9970436 | 0.9868715 | 0.9969868 | 0.9971512 | 0.9920114 | 0.9920114 | 0.9912812 | 0.9936699 | 0.9936699 | 0.9944991 | 0.9944991 | 0.9947387
3 | BT8Hex_10 | 0.999434 | 0.9786239 | 0.9992301 | 0.999434 | 0.9859988 | 1.005602 | 0.9999015 | 0.9786239 | 0.999434 | 0.9992301 | 0.988927 | 0.988927 | 0.9879509 | 0.9924293 | 0.9924293 | 0.9941805 | 0.9941805 | 0.9947984
4 | BT8Hex_15 | 1.003001 | 0.9720138 | 0.9998485 | 1.003001 | 0.9816108 | 1.009943 | 1.001983 | 0.9720138 | 1.003001 | 0.9998485 | 0.9859311 | 0.9859311 | 0.984491 | 0.9916212 | 0.9916212 | 0.9944663 | 0.9944663 | 0.9947333
5 | Spiral2.5 | 0.9945791 | 0.9951518 | 0.995266 | 0.9945791 | 0.9945382 | 0.9956255 | 0.9949464 | 0.9951518 | 0.9945791 | 0.995266 | 0.9952089 | 0.9952089 | 0.9949853 | 0.994999 | 0.994999 | 0.994894 | 0.994894 | 0.9950178
6 | Spiral5 | 0.9946587 | 0.9947477 | 0.9953886 | 0.9946587 | 0.9942773 | 0.9959525 | 0.9950572 | 0.9947477 | 0.9946587 | 0.9953886 | 0.9950681 | 0.9950681 | 0.9948045 | 0.9949317 | 0.9949317 | 0.9948634 | 0.9948634 | 0.9950137
7 | Spiral10 | 0.9949063 | 0.9933338 | 0.9958243 | 0.9949063 | 0.9935463 | 0.9968951 | 0.9953466 | 0.9933338 | 0.9949063 | 0.9958243 | 0.994579 | 0.994579 | 0.9942348 | 0.9946881 | 0.9946881 | 0.9947427 | 0.9947427 | 0.9949754
8 | Spiral15 | 0.9956697 | 0.9926253 | 0.9957994 | 0.9956697 | 0.9932466 | 0.9979493 | 0.9956504 | 0.9926253 | 0.9956697 | 0.9957994 | 0.9942123 | 0.9942123 | 0.9938904 | 0.9946981 | 0.9946981 | 0.994941 | 0.994941 | 0.9951568
9 | OffsetF45 | 0.9921202 | 1.019912 | 0.9868534 | 0.9921202 | 1.011912 | 0.9695879 | 0.9869073 | 1.019912 | 0.9921202 | 0.9868534 | 1.003383 | 1.003383 | 1.006226 | 0.9996286 | 0.9996286 | 0.9977515 | 0.9977515 | 0.9945488
10 | OffsetA45 | 0.9921692 | 1.003 | 0.9930716 | 0.9921692 | 0.9982808 | 0.9907101 | 0.9924666 | 1.003 | 0.9921692 | 0.9930716 | 0.998036 | 0.998036 | 0.9981176 | 0.9960804 | 0.9960804 | 0.9951026 | 0.9951026 | 0.9949498
11 | OffsetFTD | 0.976238 | 1.078 | 0.9728112 | 0.976238 | 1.042565 | 0.9340381 | 0.9719011 | 1.078 | 0.976238 | 0.9728112 | 1.025406 | 1.025406 | 1.031125 | 1.009017 | 1.009017 | 1.000822 | 1.000822 | 0.9959256
12 | OffsetATD | 0.9874391 | 1.017304 | 0.98975 | 0.9874391 | 1.00665 | 0.9790316 | 0.9898719 | 1.017304 | 0.9874391 | 0.98975 | 1.003527 | 1.003527 | 1.004568 | 0.9981645 | 0.9981645 | 0.9954831 | 0.9954831 | 0.9950078
13 | HexGrid-90degTilt2.5degRes | 0.9945201 | 0.9953982 | 0.99519 | 0.9945201 | 0.9947003 | 0.9954093 | 0.9948671 | 0.9953982 | 0.9945201 | 0.99519 | 0.9952941 | 0.9952941 | 0.9950962 | 0.9950361 | 0.9950361 | 0.9949071 | 0.9949071 | 0.9950141
14 | HexGrid-90degTilt5degRes | 0.9945596 | 0.9951233 | 0.9952334 | 0.9945596 | 0.9944598 | 0.9956833 | 0.9950015 | 0.9951233 | 0.9945596 | 0.9952334 | 0.9951783 | 0.9951783 | 0.9949388 | 0.9949721 | 0.9949721 | 0.994869 | 0.994869 | 0.9950102
15 | HexGrid-90degTilt10degRes | 0.994804 | 0.9939865 | 0.9953263 | 0.994804 | 0.9941417 | 0.9961566 | 0.9953867 | 0.9939865 | 0.994804 | 0.9953263 | 0.9946564 | 0.9946564 | 0.9944848 | 0.9947056 | 0.9947056 | 0.9947302 | 0.9947302 | 0.994967
16 | HexGrid-90degTilt15degRes | 0.9961126 | 0.9917604 | 0.9962514 | 0.9961126 | 0.9928638 | 0.99655 | 0.996689 | 0.9917604 | 0.9961126 | 0.9962514 | 0.9940059 | 0.9940059 | 0.9936252 | 0.9947081 | 0.9947081 | 0.9950593 | 0.9950593 | 0.9950379