## O554F-HW40.xpc
| 0 | 1 | 2 | 3 | 4 | 5 | 6 | 7 | 8 | 9 | 10 | 11 | 12 | 13 | 14 | 15 | 16 | 17 | 18
0 | HKL | [1, 1, 0] | [2, 0, 0] | [2, 1, 1] | [2, 2, 0] | [3, 1, 0] | [2, 2, 2] | [3, 2, 1] | [4, 0, 0] | 1Pair-A | 1Pair-B | 2Pairs-A | 2Pairs-B | 3Pairs-A | 3Pairs-B | 3Pairs-C | 4Pairs | 5A4F | MaxUnique
1 | BT8Hex_2.5 | 0.9963395 | 0.9945731 | 0.9968524 | 0.9963395 | 0.994787 | 0.9974707 | 0.9964227 | 0.9945731 | 0.9963395 | 0.9968524 | 0.9957128 | 0.9957128 | 0.9954042 | 0.9959217 | 0.9959217 | 0.9960261 | 0.9960261 | 0.9960743
2 | BT8Hex_5 | 0.9969349 | 0.992727 | 0.9973853 | 0.9969349 | 0.9936356 | 0.9984722 | 0.9967369 | 0.992727 | 0.9969349 | 0.9973853 | 0.9950561 | 0.9950561 | 0.9945826 | 0.9956824 | 0.9956824 | 0.9959955 | 0.9959955 | 0.995982
3 | BT8Hex_10 | 0.9980831 | 0.9891078 | 0.9992184 | 0.9980831 | 0.9914488 | 1.00051 | 0.9968087 | 0.9891078 | 0.9980831 | 0.9992184 | 0.9941631 | 0.9941631 | 0.9932584 | 0.9954698 | 0.9954698 | 0.9961231 | 0.9961231 | 0.9958628
4 | BT8Hex_15 | 0.9993252 | 0.9853771 | 1.001176 | 0.9993252 | 0.9891812 | 1.000455 | 0.9977373 | 0.9853771 | 0.9993252 | 1.001176 | 0.9932766 | 0.9932766 | 0.9919115 | 0.9952928 | 0.9952928 | 0.9963009 | 0.9963009 | 0.9955419
5 | Spiral2.5 | 0.9957249 | 0.9963126 | 0.9961972 | 0.9957249 | 0.9959333 | 0.9964742 | 0.9960811 | 0.9963126 | 0.9957249 | 0.9961972 | 0.9962549 | 0.9962549 | 0.9961477 | 0.9960782 | 0.9960782 | 0.9959899 | 0.9959899 | 0.9961206
6 | Spiral5 | 0.9958013 | 0.9961247 | 0.9962369 | 0.9958013 | 0.9958109 | 0.996646 | 0.9961175 | 0.9961247 | 0.9958013 | 0.9962369 | 0.9961808 | 0.9961808 | 0.9960575 | 0.9960543 | 0.9960543 | 0.995991 | 0.995991 | 0.9961229
7 | Spiral10 | 0.9961092 | 0.9954792 | 0.9962984 | 0.9961092 | 0.9954851 | 0.9972084 | 0.9963194 | 0.9954792 | 0.9961092 | 0.9962984 | 0.9958888 | 0.9958888 | 0.9957542 | 0.9959622 | 0.9959622 | 0.995999 | 0.995999 | 0.99615
8 | Spiral15 | 0.9961368 | 0.9947782 | 0.9964084 | 0.9961368 | 0.995203 | 0.9975892 | 0.9965518 | 0.9947782 | 0.9961368 | 0.9964084 | 0.9955933 | 0.9955933 | 0.9954632 | 0.9957745 | 0.9957745 | 0.995865 | 0.995865 | 0.9961112
9 | OffsetF45 | 0.9959927 | 1.008833 | 0.9912475 | 0.9959927 | 1.005269 | 0.9836056 | 0.9917363 | 1.008833 | 0.9959927 | 0.9912475 | 1.00004 | 1.00004 | 1.001783 | 0.9986909 | 0.9986909 | 0.9980163 | 0.9980163 | 0.996114
10 | OffsetA45 | 0.9941874 | 1.000419 | 0.9964918 | 0.9941874 | 0.9982893 | 0.9948266 | 0.9951341 | 1.000419 | 0.9941874 | 0.9964918 | 0.9984556 | 0.9984556 | 0.9984002 | 0.9970329 | 0.9970329 | 0.9963215 | 0.9963215 | 0.9965581
11 | OffsetFTD | 0.9847927 | 1.039615 | 0.9869914 | 0.9847927 | 1.016499 | 0.9687082 | 0.9836861 | 1.039615 | 0.9847927 | 0.9869914 | 1.013303 | 1.013303 | 1.014369 | 1.0038 | 1.0038 | 0.999048 | 0.999048 | 0.9967155
12 | OffsetATD | 0.9959074 | 1.006474 | 0.995477 | 0.9959074 | 1.003511 | 0.9890091 | 0.9933332 | 1.006474 | 0.9959074 | 0.995477 | 1.000975 | 1.000975 | 1.001821 | 0.999286 | 0.999286 | 0.9984413 | 0.9984413 | 0.9972852
13 | HexGrid-90degTilt2.5degRes | 0.9956817 | 0.9964352 | 0.9961716 | 0.9956817 | 0.9960094 | 0.9963583 | 0.9960491 | 0.9964352 | 0.9956817 | 0.9961716 | 0.9963034 | 0.9963034 | 0.9962054 | 0.9960962 | 0.9960962 | 0.9959925 | 0.9959925 | 0.9961175
14 | HexGrid-90degTilt5degRes | 0.9957339 | 0.9962575 | 0.9961706 | 0.9957339 | 0.9958689 | 0.9966215 | 0.9960966 | 0.9962575 | 0.9957339 | 0.9961706 | 0.9962141 | 0.9962141 | 0.996099 | 0.996054 | 0.996054 | 0.995974 | 0.995974 | 0.9961248
15 | HexGrid-90degTilt10degRes | 0.9960049 | 0.9955775 | 0.996513 | 0.9960049 | 0.9955163 | 0.9966371 | 0.9959437 | 0.9955775 | 0.9960049 | 0.996513 | 0.9960453 | 0.9960453 | 0.9958689 | 0.9960318 | 0.9960318 | 0.9960251 | 0.9960251 | 0.9960321
16 | HexGrid-90degTilt15degRes | 0.9955706 | 0.9948178 | 0.9970485 | 0.9955706 | 0.9952225 | 0.9968634 | 0.9959631 | 0.9948178 | 0.9955706 | 0.9970485 | 0.9959331 | 0.9959331 | 0.9956963 | 0.9958123 | 0.9958123 | 0.9957519 | 0.9957519 | 0.9959143