## O554F-HW45.xpc
| 0 | 1 | 2 | 3 | 4 | 5 | 6 | 7 | 8 | 9 | 10 | 11 | 12 | 13 | 14 | 15 | 16 | 17 | 18
0 | HKL | [1, 1, 0] | [2, 0, 0] | [2, 1, 1] | [2, 2, 0] | [3, 1, 0] | [2, 2, 2] | [3, 2, 1] | [4, 0, 0] | 1Pair-A | 1Pair-B | 2Pairs-A | 2Pairs-B | 3Pairs-A | 3Pairs-B | 3Pairs-C | 4Pairs | 5A4F | MaxUnique
1 | BT8Hex_2.5 | 0.9983874 | 0.9988699 | 0.9966148 | 0.9983874 | 0.9968695 | 0.9986651 | 0.9945225 | 0.9988699 | 0.9983874 | 0.9966148 | 0.9977424 | 0.9977424 | 0.9974514 | 0.9979574 | 0.9979574 | 0.9980649 | 0.9980649 | 0.9973215
2 | BT8Hex_5 | 0.9983262 | 0.9987207 | 0.9968741 | 0.9983262 | 0.9966797 | 0.9986708 | 0.9946508 | 0.9987207 | 0.9983262 | 0.9968741 | 0.9977974 | 0.9977974 | 0.9974248 | 0.9979737 | 0.9979737 | 0.9980618 | 0.9980618 | 0.9973204
3 | BT8Hex_10 | 0.998189 | 0.9977357 | 0.9968272 | 0.998189 | 0.995876 | 0.9986858 | 0.9954813 | 0.9977357 | 0.998189 | 0.9968272 | 0.9972814 | 0.9972814 | 0.996813 | 0.997584 | 0.997584 | 0.9977352 | 0.9977352 | 0.9971325
4 | BT8Hex_15 | 0.9967213 | 0.9968852 | 0.9970872 | 0.9967213 | 0.9955337 | 0.9988315 | 0.9953288 | 0.9968852 | 0.9967213 | 0.9970872 | 0.9969862 | 0.9969862 | 0.9965021 | 0.9968979 | 0.9968979 | 0.9968538 | 0.9968538 | 0.9967313
5 | Spiral2.5 | 0.9984781 | 0.9990823 | 0.9964768 | 0.9984781 | 0.9971074 | 0.9986196 | 0.9942764 | 0.9990823 | 0.9984781 | 0.9964768 | 0.9977795 | 0.9977795 | 0.9975555 | 0.9980124 | 0.9980124 | 0.9981288 | 0.9981288 | 0.9973401
6 | Spiral5 | 0.9984778 | 0.9990453 | 0.9964837 | 0.9984778 | 0.9971044 | 0.9986152 | 0.9942873 | 0.9990453 | 0.9984778 | 0.9964837 | 0.9977645 | 0.9977645 | 0.9975445 | 0.9980023 | 0.9980023 | 0.9981212 | 0.9981212 | 0.9973356
7 | Spiral10 | 0.9985121 | 0.9988476 | 0.9964754 | 0.9985121 | 0.997151 | 0.9986727 | 0.9943729 | 0.9988476 | 0.9985121 | 0.9964754 | 0.9976615 | 0.9976615 | 0.9974913 | 0.9979451 | 0.9979451 | 0.9980868 | 0.9980868 | 0.9973386
8 | Spiral15 | 0.9982756 | 0.9987068 | 0.9966639 | 0.9982756 | 0.997182 | 0.9985292 | 0.9945598 | 0.9987068 | 0.9982756 | 0.9966639 | 0.9976853 | 0.9976853 | 0.9975176 | 0.9978821 | 0.9978821 | 0.9979805 | 0.9979805 | 0.9973195
9 | OffsetF45 | 0.9961741 | 1 | 0.9994707 | 0.9961741 | 0.997542 | 1 | 0.9943356 | 1 | 0.9961741 | 0.9994707 | 0.9997354 | 0.9997354 | 0.9990043 | 0.9985483 | 0.9985483 | 0.9979547 | 0.9979547 | 0.9979204
10 | OffsetA45 | 0.9999638 | 0.9990649 | 0.9951205 | 0.9999638 | 0.9986414 | 0.9977579 | 0.9935972 | 0.9990649 | 0.9999638 | 0.9951205 | 0.9970927 | 0.9970927 | 0.9976089 | 0.9980497 | 0.9980497 | 0.9985282 | 0.9985282 | 0.9973576
11 | OffsetFTD | 1 | 1 | 0.9931293 | 1 | 0.9988117 | 0.9975026 | 0.9933814 | 1 | 1 | 0.9931293 | 0.9965646 | 0.9965646 | 0.9973137 | 0.9977098 | 0.9977098 | 0.9982823 | 0.9982823 | 0.9971375
12 | OffsetATD | 0.9969885 | 0.9991469 | 0.9977023 | 0.9969885 | 0.9972138 | 0.997607 | 0.9959443 | 0.9991469 | 0.9969885 | 0.9977023 | 0.9984246 | 0.9984246 | 0.998021 | 0.9979459 | 0.9979459 | 0.9977065 | 0.9977065 | 0.9974338
13 | HexGrid-90degTilt2.5degRes | 0.9984827 | 0.9991042 | 0.9964721 | 0.9984827 | 0.9971178 | 0.9986168 | 0.9942612 | 0.9991042 | 0.9984827 | 0.9964721 | 0.9977881 | 0.9977881 | 0.9975647 | 0.9980197 | 0.9980197 | 0.9981354 | 0.9981354 | 0.9973425
14 | HexGrid-90degTilt5degRes | 0.9984636 | 0.9990761 | 0.9964956 | 0.9984636 | 0.9971111 | 0.9986205 | 0.9942647 | 0.9990761 | 0.9984636 | 0.9964956 | 0.9977858 | 0.9977858 | 0.9975609 | 0.9980118 | 0.9980118 | 0.9981247 | 0.9981247 | 0.9973386
15 | HexGrid-90degTilt10degRes | 0.9984334 | 0.9989157 | 0.9965315 | 0.9984334 | 0.9969398 | 0.9985767 | 0.9940981 | 0.9989157 | 0.9984334 | 0.9965315 | 0.9977236 | 0.9977236 | 0.9974623 | 0.9979602 | 0.9979602 | 0.9980785 | 0.9980785 | 0.9972492
16 | HexGrid-90degTilt15degRes | 0.998237 | 0.9986646 | 0.9962496 | 0.998237 | 0.9971937 | 0.9985303 | 0.9946556 | 0.9986646 | 0.998237 | 0.9962496 | 0.9974571 | 0.9974571 | 0.9973693 | 0.9977171 | 0.9977171 | 0.9978471 | 0.9978471 | 0.9972551