## RGossF-HW10.xpc
| 0 | 1 | 2 | 3 | 4 | 5 | 6 | 7 | 8 | 9 | 10 | 11 | 12 | 13 | 14 | 15 | 16 | 17 | 18
0 | HKL | [1, 1, 0] | [2, 0, 0] | [2, 1, 1] | [2, 2, 0] | [3, 1, 0] | [2, 2, 2] | [3, 2, 1] | [4, 0, 0] | 1Pair-A | 1Pair-B | 2Pairs-A | 2Pairs-B | 3Pairs-A | 3Pairs-B | 3Pairs-C | 4Pairs | 5A4F | MaxUnique
1 | BT8Hex_2.5 | 1.000209 | 1.035777 | 0.9987459 | 1.000209 | 0.9755915 | 1.065293 | 0.9881001 | 1.035777 | 1.000209 | 0.9987459 | 1.017261 | 1.017261 | 1.003371 | 1.011577 | 1.011577 | 1.008735 | 1.008735 | 1.010619
2 | BT8Hex_5 | 1.00389 | 1.065937 | 1.00678 | 1.00389 | 0.96135 | 1.125417 | 0.9826993 | 1.065937 | 1.00389 | 1.00678 | 1.036359 | 1.036359 | 1.011356 | 1.025536 | 1.025536 | 1.020125 | 1.020125 | 1.024346
3 | BT8Hex_10 | 1.034941 | 1.138794 | 1.020204 | 1.034941 | 0.9267852 | 1.253577 | 0.9617932 | 1.138794 | 1.034941 | 1.020204 | 1.079499 | 1.079499 | 1.028594 | 1.064647 | 1.064647 | 1.05722 | 1.05722 | 1.056016
4 | BT8Hex_15 | 1.113468 | 1.250997 | 1.015204 | 1.113468 | 0.866159 | 1.42452 | 0.9453392 | 1.250997 | 1.113468 | 1.015204 | 1.1331 | 1.1331 | 1.04412 | 1.126556 | 1.126556 | 1.123284 | 1.123284 | 1.102614
5 | Spiral2.5 | 1.001029 | 0.9977031 | 0.9916415 | 1.001029 | 0.9924141 | 0.9963532 | 0.9949607 | 0.9977031 | 1.001029 | 0.9916415 | 0.9946723 | 0.9946723 | 0.9939196 | 0.9967911 | 0.9967911 | 0.9978505 | 0.9978505 | 0.9956836
6 | Spiral5 | 1.013436 | 0.9955235 | 0.9899268 | 1.013436 | 0.9906336 | 0.9937588 | 0.9942011 | 0.9955235 | 1.013436 | 0.9899268 | 0.9927251 | 0.9927251 | 0.992028 | 0.9996288 | 0.9996288 | 1.003081 | 1.003081 | 0.9962467
7 | Spiral10 | 1.051412 | 0.9899904 | 0.9837673 | 1.051412 | 0.9849789 | 0.9870198 | 0.9926141 | 0.9899904 | 1.051412 | 0.9837673 | 0.9868788 | 0.9868788 | 0.9862455 | 1.00839 | 1.00839 | 1.019146 | 1.019146 | 0.9982972
8 | Spiral15 | 1.100688 | 0.982593 | 0.9784796 | 1.100688 | 0.9776529 | 0.9759076 | 0.9909832 | 0.982593 | 1.100688 | 0.9784796 | 0.9805363 | 0.9805363 | 0.9795751 | 1.020587 | 1.020587 | 1.040612 | 1.040612 | 1.001051
9 | OffsetF45 | 0.4950265 | 0.358758 | 1.322413 | 0.4950265 | 1.000956 | 0.7259082 | 1.123591 | 0.358758 | 0.4950265 | 1.322413 | 0.8405857 | 0.8405857 | 0.8940426 | 0.7253993 | 0.7253993 | 0.6678061 | 0.6678061 | 0.8377756
10 | OffsetA45 | 1.59571 | 1.561601 | 0.531848 | 1.59571 | 1.030124 | 1.499893 | 0.8176676 | 1.561601 | 1.59571 | 0.531848 | 1.046725 | 1.046725 | 1.041191 | 1.22972 | 1.22972 | 1.321217 | 1.321217 | 1.172807
11 | OffsetFTD | 0.1539034 | 0 | 1.829993 | 0.1539034 | 0.003752073 | 4.143414 | 1.276861 | 0 | 0.1539034 | 1.829993 | 0.9149963 | 0.9149963 | 0.6112483 | 0.6612987 | 0.6612987 | 0.5344499 | 0.5344499 | 1.234654
12 | OffsetATD | 1.524554 | 0.01787291 | 1.342265 | 1.524554 | 0.3600298 | 0.1575751 | 1.489611 | 0.01787291 | 1.524554 | 1.342265 | 0.6800692 | 0.6800692 | 0.5733894 | 0.9615643 | 0.9615643 | 1.102312 | 1.102312 | 0.8153182
13 | HexGrid-90degTilt2.5degRes | 0.9940458 | 1.008312 | 0.9898783 | 0.9940458 | 0.9939502 | 1.005778 | 0.9940325 | 1.008312 | 0.9940458 | 0.9898783 | 0.9990953 | 0.9990953 | 0.9973803 | 0.9974121 | 0.9974121 | 0.9965706 | 0.9965706 | 0.9976661
14 | HexGrid-90degTilt5degRes | 1.00647 | 0.9825431 | 0.9959362 | 1.00647 | 0.9918131 | 0.9813347 | 0.9965722 | 0.9825431 | 1.00647 | 0.9959362 | 0.9892396 | 0.9892396 | 0.9900975 | 0.9949831 | 0.9949831 | 0.9978549 | 0.9978549 | 0.9924449
15 | HexGrid-90degTilt10degRes | 0.9919166 | 1.040405 | 0.9924558 | 0.9919166 | 0.9870708 | 1.055524 | 0.9879985 | 1.040405 | 0.9919166 | 0.9924558 | 1.01643 | 1.01643 | 1.006644 | 1.008259 | 1.008259 | 1.004173 | 1.004173 | 1.009228
16 | HexGrid-90degTilt15degRes | 0.9389866 | 1.146214 | 0.9611206 | 0.9389866 | 0.9871105 | 1.198126 | 0.9759791 | 1.146214 | 0.9389866 | 0.9611206 | 1.053667 | 1.053667 | 1.031482 | 1.01544 | 1.01544 | 0.9963269 | 0.9963269 | 1.03459