## RGossF-HW15.xpc
| 0 | 1 | 2 | 3 | 4 | 5 | 6 | 7 | 8 | 9 | 10 | 11 | 12 | 13 | 14 | 15 | 16 | 17 | 18
0 | HKL | [1, 1, 0] | [2, 0, 0] | [2, 1, 1] | [2, 2, 0] | [3, 1, 0] | [2, 2, 2] | [3, 2, 1] | [4, 0, 0] | 1Pair-A | 1Pair-B | 2Pairs-A | 2Pairs-B | 3Pairs-A | 3Pairs-B | 3Pairs-C | 4Pairs | 5A4F | MaxUnique
1 | BT8Hex_2.5 | 0.9825282 | 1.00356 | 0.9966411 | 0.9825282 | 0.9829601 | 1.026241 | 0.9930331 | 1.00356 | 0.9825282 | 0.9966411 | 1.000101 | 1.000101 | 0.9943871 | 0.9942431 | 0.9942431 | 0.9913144 | 0.9913144 | 0.9974939
2 | BT8Hex_5 | 0.9762746 | 1.011221 | 1.002167 | 0.9762746 | 0.9763723 | 1.05554 | 0.9934981 | 1.011221 | 0.9762746 | 1.002167 | 1.006694 | 1.006694 | 0.9965867 | 0.9965541 | 0.9965541 | 0.9914842 | 0.9914842 | 1.002512
3 | BT8Hex_10 | 0.9714578 | 1.029338 | 1.010516 | 0.9714578 | 0.9628816 | 1.11193 | 0.9927603 | 1.029338 | 0.9714578 | 1.010516 | 1.019927 | 1.019927 | 1.000912 | 1.003771 | 1.003771 | 0.9956925 | 0.9956925 | 1.013147
4 | BT8Hex_15 | 0.9720021 | 1.046047 | 1.01877 | 0.9720021 | 0.9463731 | 1.170031 | 0.9917325 | 1.046047 | 0.9720021 | 1.01877 | 1.032409 | 1.032409 | 1.00373 | 1.012273 | 1.012273 | 1.002205 | 1.002205 | 1.024159
5 | Spiral2.5 | 0.991683 | 0.9927461 | 0.9907015 | 0.991683 | 0.9902658 | 0.9926467 | 0.9930282 | 0.9927461 | 0.991683 | 0.9907015 | 0.9917238 | 0.9917238 | 0.9912378 | 0.9917102 | 0.9917102 | 0.9917034 | 0.9917034 | 0.9918452
6 | Spiral5 | 0.996233 | 0.9911073 | 0.9896498 | 0.996233 | 0.9893833 | 0.9908792 | 0.9931244 | 0.9911073 | 0.996233 | 0.9896498 | 0.9903785 | 0.9903785 | 0.9900468 | 0.99233 | 0.99233 | 0.9933057 | 0.9933057 | 0.9917295
7 | Spiral10 | 1.01123 | 0.9848302 | 0.9863146 | 1.01123 | 0.9859394 | 0.9861968 | 0.9938441 | 0.9848302 | 1.01123 | 0.9863146 | 0.9855724 | 0.9855724 | 0.9856947 | 0.9941251 | 0.9941251 | 0.9984014 | 0.9984014 | 0.9913926
8 | Spiral15 | 1.030166 | 0.9756563 | 0.983252 | 1.030166 | 0.9809814 | 0.9801683 | 0.994571 | 0.9756563 | 1.030166 | 0.983252 | 0.9794541 | 0.9794541 | 0.9799632 | 0.9963581 | 0.9963581 | 1.00481 | 1.00481 | 0.9907992
9 | OffsetF45 | 0.8003014 | 0.7457145 | 1.120634 | 0.8003014 | 0.9903234 | 0.954982 | 1.033709 | 0.7457145 | 0.8003014 | 1.120634 | 0.9331742 | 0.9331742 | 0.9522239 | 0.8888832 | 0.8888832 | 0.8667378 | 0.8667378 | 0.940944
10 | OffsetA45 | 1.233595 | 1.204274 | 0.8357761 | 1.233595 | 0.9869682 | 1.116959 | 0.9443616 | 1.204274 | 1.233595 | 0.8357761 | 1.020025 | 1.020025 | 1.009006 | 1.091215 | 1.091215 | 1.12681 | 1.12681 | 1.053656
11 | OffsetFTD | 0.5794616 | 0.008935835 | 1.618866 | 0.5794616 | 0.1390668 | 3.190095 | 1.322257 | 0.008935835 | 0.5794616 | 1.618866 | 0.813901 | 0.813901 | 0.5889563 | 0.7357545 | 0.7357545 | 0.6966813 | 0.6966813 | 1.143114
12 | OffsetATD | 1.400878 | 0.2401621 | 1.115191 | 1.400878 | 0.6818148 | 0.6919608 | 1.197112 | 0.2401621 | 1.400878 | 1.115191 | 0.6776767 | 0.6776767 | 0.6790561 | 0.9187439 | 0.9187439 | 1.039277 | 1.039277 | 0.8878532
13 | HexGrid-90degTilt2.5degRes | 0.9885316 | 0.9970464 | 0.9906243 | 0.9885316 | 0.991045 | 0.9965058 | 0.9924662 | 0.9970464 | 0.9885316 | 0.9906243 | 0.9938354 | 0.9938354 | 0.9929052 | 0.9920674 | 0.9920674 | 0.9911835 | 0.9911835 | 0.9927032
14 | HexGrid-90degTilt5degRes | 0.9943215 | 0.9878238 | 0.9911716 | 0.9943215 | 0.9896105 | 0.9872404 | 0.993757 | 0.9878238 | 0.9943215 | 0.9911716 | 0.9894977 | 0.9894977 | 0.9895353 | 0.9911056 | 0.9911056 | 0.9919096 | 0.9919096 | 0.9906541
15 | HexGrid-90degTilt10degRes | 0.9817912 | 1.007107 | 0.9928095 | 0.9817912 | 0.9889121 | 1.016025 | 0.9917396 | 1.007107 | 0.9817912 | 0.9928095 | 0.9999584 | 0.9999584 | 0.9962763 | 0.9939026 | 0.9939026 | 0.9908748 | 0.9908748 | 0.9963974
16 | HexGrid-90degTilt15degRes | 0.9564535 | 1.047459 | 0.9919334 | 0.9564535 | 0.9891826 | 1.073442 | 0.9857061 | 1.047459 | 0.9564535 | 0.9919334 | 1.019696 | 1.019696 | 1.009525 | 0.9986152 | 0.9986152 | 0.9880748 | 0.9880748 | 1.007363