## RGossF-HW20.xpc
| 0 | 1 | 2 | 3 | 4 | 5 | 6 | 7 | 8 | 9 | 10 | 11 | 12 | 13 | 14 | 15 | 16 | 17 | 18
0 | HKL | [1, 1, 0] | [2, 0, 0] | [2, 1, 1] | [2, 2, 0] | [3, 1, 0] | [2, 2, 2] | [3, 2, 1] | [4, 0, 0] | 1Pair-A | 1Pair-B | 2Pairs-A | 2Pairs-B | 3Pairs-A | 3Pairs-B | 3Pairs-C | 4Pairs | 5A4F | MaxUnique
1 | BT8Hex_2.5 | 0.9883879 | 0.9951601 | 0.9983083 | 0.9883879 | 0.9891464 | 1.011706 | 0.9966975 | 0.9951601 | 0.9883879 | 0.9983083 | 0.9967342 | 0.9967342 | 0.9942049 | 0.9939521 | 0.9939521 | 0.9925611 | 0.9925611 | 0.9965678
2 | BT8Hex_5 | 0.9840076 | 0.9942423 | 1.002021 | 0.9840076 | 0.9848882 | 1.026081 | 0.9981394 | 0.9942423 | 0.9840076 | 1.002021 | 0.9981316 | 0.9981316 | 0.9937171 | 0.9934236 | 0.9934236 | 0.9910696 | 0.9910696 | 0.9982299
3 | BT8Hex_10 | 0.9783918 | 0.9920659 | 1.008173 | 0.9783918 | 0.9769287 | 1.053554 | 0.9995291 | 0.9920659 | 0.9783918 | 1.008173 | 1.00012 | 1.00012 | 0.9923893 | 0.992877 | 0.992877 | 0.9892557 | 0.9892557 | 1.00144
4 | BT8Hex_15 | 0.9729199 | 0.9915099 | 1.015094 | 0.9729199 | 0.9698315 | 1.078879 | 1.002512 | 0.9915099 | 0.9729199 | 1.015094 | 1.003302 | 1.003302 | 0.9921452 | 0.9931747 | 0.9931747 | 0.988111 | 0.988111 | 1.005125
5 | Spiral2.5 | 0.9941677 | 0.9950522 | 0.9944253 | 0.9941677 | 0.9936316 | 0.995604 | 0.9955125 | 0.9950522 | 0.9941677 | 0.9944253 | 0.9947387 | 0.9947387 | 0.9943697 | 0.9945484 | 0.9945484 | 0.9944532 | 0.9944532 | 0.9947322
6 | Spiral5 | 0.9959755 | 0.9937863 | 0.9940652 | 0.9959755 | 0.9931213 | 0.9948533 | 0.995731 | 0.9937863 | 0.9959755 | 0.9940652 | 0.9939257 | 0.9939257 | 0.9936576 | 0.994609 | 0.994609 | 0.9949506 | 0.9949506 | 0.9945888
7 | Spiral10 | 1.002286 | 0.9887404 | 0.9931644 | 1.002286 | 0.9911776 | 0.9931481 | 0.9966353 | 0.9887404 | 1.002286 | 0.9931644 | 0.9909524 | 0.9909524 | 0.9910275 | 0.9947302 | 0.9947302 | 0.9966192 | 0.9966192 | 0.994192
8 | Spiral15 | 1.010323 | 0.9818418 | 0.9924159 | 1.010323 | 0.9881249 | 0.9907201 | 0.9973362 | 0.9818418 | 1.010323 | 0.9924159 | 0.9871289 | 0.9871289 | 0.9874609 | 0.9948604 | 0.9948604 | 0.9987261 | 0.9987261 | 0.9934604
9 | OffsetF45 | 0.9399556 | 0.922236 | 1.034253 | 0.9399556 | 0.9891608 | 1.007533 | 1.007336 | 0.922236 | 0.9399556 | 1.034253 | 0.9782445 | 0.9782445 | 0.9818833 | 0.9654815 | 0.9654815 | 0.9591001 | 0.9591001 | 0.9834124
10 | OffsetA45 | 1.069802 | 1.041396 | 0.9583677 | 1.069802 | 0.9898151 | 1.014245 | 0.9867818 | 1.041396 | 1.069802 | 0.9583677 | 0.9998817 | 0.9998817 | 0.9965261 | 1.023188 | 1.023188 | 1.034842 | 1.034842 | 1.010068
11 | OffsetFTD | 0.8944694 | 0.1435975 | 1.398067 | 0.8944694 | 0.3856937 | 2.24334 | 1.253514 | 0.1435975 | 0.8944694 | 1.398067 | 0.7708325 | 0.7708325 | 0.6424529 | 0.8120448 | 0.8120448 | 0.8326509 | 0.8326509 | 1.053114
12 | OffsetATD | 1.226899 | 0.5449081 | 1.041305 | 1.226899 | 0.8145391 | 0.9800356 | 1.094668 | 0.5449081 | 1.226899 | 1.041305 | 0.7931063 | 0.7931063 | 0.8002506 | 0.9377037 | 0.9377037 | 1.010002 | 1.010002 | 0.9503923
13 | HexGrid-90degTilt2.5degRes | 0.9925816 | 0.9969398 | 0.9945418 | 0.9925816 | 0.9940144 | 0.9969681 | 0.9952612 | 0.9969398 | 0.9925816 | 0.9945418 | 0.9957408 | 0.9957408 | 0.9951653 | 0.9946877 | 0.9946877 | 0.9941612 | 0.9941612 | 0.9950512
14 | HexGrid-90degTilt5degRes | 0.9954625 | 0.9932137 | 0.994259 | 0.9954625 | 0.9934017 | 0.9936868 | 0.995686 | 0.9932137 | 0.9954625 | 0.994259 | 0.9937364 | 0.9937364 | 0.9936248 | 0.9943117 | 0.9943117 | 0.9945994 | 0.9945994 | 0.994285
15 | HexGrid-90degTilt10degRes | 0.9886275 | 0.9991893 | 0.9959945 | 0.9886275 | 0.9927089 | 1.005591 | 0.9953087 | 0.9991893 | 0.9886275 | 0.9959945 | 0.9975919 | 0.9975919 | 0.9959642 | 0.9946038 | 0.9946038 | 0.9931097 | 0.9931097 | 0.9962366
16 | HexGrid-90degTilt15degRes | 0.9758227 | 1.011086 | 0.9999139 | 0.9758227 | 0.9921578 | 1.029098 | 0.9935711 | 1.011086 | 0.9758227 | 0.9999139 | 1.0055 | 1.0055 | 1.001053 | 0.9956076 | 0.9956076 | 0.9906614 | 0.9906614 | 1.000275