## RGossF-HW30.xpc
| 0 | 1 | 2 | 3 | 4 | 5 | 6 | 7 | 8 | 9 | 10 | 11 | 12 | 13 | 14 | 15 | 16 | 17 | 18
0 | HKL | [1, 1, 0] | [2, 0, 0] | [2, 1, 1] | [2, 2, 0] | [3, 1, 0] | [2, 2, 2] | [3, 2, 1] | [4, 0, 0] | 1Pair-A | 1Pair-B | 2Pairs-A | 2Pairs-B | 3Pairs-A | 3Pairs-B | 3Pairs-C | 4Pairs | 5A4F | MaxUnique
1 | BT8Hex_2.5 | 0.995062 | 0.993174 | 0.9965013 | 0.995062 | 0.9935233 | 0.9987049 | 0.996166 | 0.993174 | 0.995062 | 0.9965013 | 0.9948376 | 0.9948376 | 0.9943995 | 0.9949124 | 0.9949124 | 0.9949498 | 0.9949498 | 0.9955219
2 | BT8Hex_5 | 0.9952327 | 0.9910547 | 0.9976746 | 0.9952327 | 0.9920234 | 1.00171 | 0.9967358 | 0.9910547 | 0.9952327 | 0.9976746 | 0.9943646 | 0.9943646 | 0.9935842 | 0.994654 | 0.994654 | 0.9947987 | 0.9947987 | 0.9957386
3 | BT8Hex_10 | 0.9947831 | 0.9871019 | 0.9997185 | 0.9947831 | 0.9887474 | 1.006577 | 0.9977533 | 0.9871019 | 0.9947831 | 0.9997185 | 0.9934102 | 0.9934102 | 0.991856 | 0.9938679 | 0.9938679 | 0.9940967 | 0.9940967 | 0.9957803
4 | BT8Hex_15 | 0.9971125 | 0.9838746 | 1.00115 | 0.9971125 | 0.9862124 | 1.012809 | 1.000016 | 0.9838746 | 0.9971125 | 1.00115 | 0.9925121 | 0.9925121 | 0.9904122 | 0.9940456 | 0.9940456 | 0.9948123 | 0.9948123 | 0.9968624
5 | Spiral2.5 | 0.9952599 | 0.9954374 | 0.9954437 | 0.9952599 | 0.9952737 | 0.9956069 | 0.9955147 | 0.9954374 | 0.9952599 | 0.9954437 | 0.9954406 | 0.9954406 | 0.995385 | 0.9953804 | 0.9953804 | 0.9953503 | 0.9953503 | 0.9954227
6 | Spiral5 | 0.9954912 | 0.9950879 | 0.9954607 | 0.9954912 | 0.9951307 | 0.995628 | 0.9956042 | 0.9950879 | 0.9954912 | 0.9954607 | 0.9952743 | 0.9952743 | 0.9952265 | 0.9953466 | 0.9953466 | 0.9953828 | 0.9953828 | 0.9954005
7 | Spiral10 | 0.9961497 | 0.9936668 | 0.995577 | 0.9961497 | 0.9943307 | 0.9960761 | 0.9959439 | 0.9936668 | 0.9961497 | 0.995577 | 0.9946219 | 0.9946219 | 0.9945248 | 0.9951312 | 0.9951312 | 0.9953858 | 0.9953858 | 0.9952907
8 | Spiral15 | 0.9976506 | 0.9922657 | 0.9957566 | 0.9976506 | 0.9931979 | 0.9968456 | 0.9960012 | 0.9922657 | 0.9976506 | 0.9957566 | 0.9940112 | 0.9940112 | 0.9937401 | 0.9952243 | 0.9952243 | 0.9958309 | 0.9958309 | 0.9952863
9 | OffsetF45 | 0.9941792 | 0.9867642 | 0.9982199 | 0.9941792 | 0.9928989 | 1.000115 | 0.996454 | 0.9867642 | 0.9941792 | 0.9982199 | 0.992492 | 0.992492 | 0.9926277 | 0.9930544 | 0.9930544 | 0.9933356 | 0.9933356 | 0.9947719
10 | OffsetA45 | 1.000891 | 0.9927279 | 0.9942876 | 1.000891 | 0.9942791 | 0.9955412 | 0.9959466 | 0.9927279 | 1.000891 | 0.9942876 | 0.9935077 | 0.9935077 | 0.9937649 | 0.9959688 | 0.9959688 | 0.9971993 | 0.9971993 | 0.9956122
11 | OffsetFTD | 1.05944 | 0.6138603 | 1.111274 | 1.05944 | 0.7731011 | 1.320564 | 1.096429 | 0.6138603 | 1.05944 | 1.111274 | 0.8625671 | 0.8625671 | 0.8327451 | 0.9281915 | 0.9281915 | 0.9610037 | 0.9610037 | 0.9957781
12 | OffsetATD | 1.042837 | 0.8702755 | 1.017741 | 1.042837 | 0.9337312 | 1.049314 | 1.024476 | 0.8702755 | 1.042837 | 1.017741 | 0.9440081 | 0.9440081 | 0.9405825 | 0.976951 | 0.976951 | 0.9934224 | 0.9934224 | 0.9897291
13 | HexGrid-90degTilt2.5degRes | 0.9950381 | 0.9957154 | 0.9954332 | 0.9950381 | 0.9953836 | 0.99563 | 0.9954414 | 0.9957154 | 0.9950381 | 0.9954332 | 0.9955743 | 0.9955743 | 0.9955108 | 0.9953956 | 0.9953956 | 0.9953062 | 0.9953062 | 0.9954403
14 | HexGrid-90degTilt5degRes | 0.9954651 | 0.995325 | 0.9954326 | 0.9954651 | 0.9951459 | 0.9954761 | 0.9955517 | 0.995325 | 0.9954651 | 0.9954326 | 0.9953788 | 0.9953788 | 0.9953012 | 0.9954076 | 0.9954076 | 0.9954219 | 0.9954219 | 0.9953994
15 | HexGrid-90degTilt10degRes | 0.9946079 | 0.9956325 | 0.9959231 | 0.9946079 | 0.9945979 | 0.9967905 | 0.9956863 | 0.9956325 | 0.9946079 | 0.9959231 | 0.9957778 | 0.9957778 | 0.9953845 | 0.9953878 | 0.9953878 | 0.9951929 | 0.9951929 | 0.9955397
16 | HexGrid-90degTilt15degRes | 0.9933756 | 0.9958786 | 0.9966456 | 0.9933756 | 0.9944568 | 0.9990725 | 0.9955997 | 0.9958786 | 0.9933756 | 0.9966456 | 0.9962621 | 0.9962621 | 0.9956604 | 0.9952999 | 0.9952999 | 0.9948189 | 0.9948189 | 0.9958381