## RGossF-HW35.xpc
| 0 | 1 | 2 | 3 | 4 | 5 | 6 | 7 | 8 | 9 | 10 | 11 | 12 | 13 | 14 | 15 | 16 | 17 | 18
0 | HKL | [1, 1, 0] | [2, 0, 0] | [2, 1, 1] | [2, 2, 0] | [3, 1, 0] | [2, 2, 2] | [3, 2, 1] | [4, 0, 0] | 1Pair-A | 1Pair-B | 2Pairs-A | 2Pairs-B | 3Pairs-A | 3Pairs-B | 3Pairs-C | 4Pairs | 5A4F | MaxUnique
1 | BT8Hex_2.5 | 0.994984 | 0.9938535 | 0.995738 | 0.994984 | 0.9942969 | 0.9964773 | 0.9957441 | 0.9938535 | 0.994984 | 0.995738 | 0.9947958 | 0.9947958 | 0.9946295 | 0.9948585 | 0.9948585 | 0.9948899 | 0.9948899 | 0.9951823
2 | BT8Hex_5 | 0.9953573 | 0.9922206 | 0.9962071 | 0.9953573 | 0.9934442 | 0.9978617 | 0.9961151 | 0.9922206 | 0.9953573 | 0.9962071 | 0.9942139 | 0.9942139 | 0.9939573 | 0.994595 | 0.994595 | 0.9947856 | 0.9947856 | 0.995201
3 | BT8Hex_10 | 0.9957692 | 0.9903837 | 0.9970212 | 0.9957692 | 0.9921742 | 0.9989085 | 0.9972431 | 0.9903837 | 0.9957692 | 0.9970212 | 0.9937024 | 0.9937024 | 0.993193 | 0.9943914 | 0.9943914 | 0.9947358 | 0.9947358 | 0.99525
4 | BT8Hex_15 | 0.9999607 | 0.9873361 | 0.9981986 | 0.9999607 | 0.9910083 | 1.002634 | 0.9975342 | 0.9873361 | 0.9999607 | 0.9981986 | 0.9927673 | 0.9927673 | 0.992181 | 0.9951651 | 0.9951651 | 0.996364 | 0.996364 | 0.9961121
5 | Spiral2.5 | 0.9946919 | 0.9953158 | 0.9952633 | 0.9946919 | 0.9951821 | 0.9952662 | 0.9953874 | 0.9953158 | 0.9946919 | 0.9952633 | 0.9952895 | 0.9952895 | 0.9952537 | 0.9950903 | 0.9950903 | 0.9949907 | 0.9949907 | 0.9951844
6 | Spiral5 | 0.9947993 | 0.9951326 | 0.9953058 | 0.9947993 | 0.9950953 | 0.9953857 | 0.9954009 | 0.9951326 | 0.9947993 | 0.9953058 | 0.9952192 | 0.9952192 | 0.9951779 | 0.9950793 | 0.9950793 | 0.9950093 | 0.9950093 | 0.9951866
7 | Spiral10 | 0.9951657 | 0.9944331 | 0.9955824 | 0.9951657 | 0.9947685 | 0.9957454 | 0.9956645 | 0.9944331 | 0.9951657 | 0.9955824 | 0.9950078 | 0.9950078 | 0.994928 | 0.9950604 | 0.9950604 | 0.9950867 | 0.9950867 | 0.9952266
8 | Spiral15 | 0.9961487 | 0.9937171 | 0.995887 | 0.9961487 | 0.9942981 | 0.9961668 | 0.9961503 | 0.9937171 | 0.9961487 | 0.995887 | 0.9948021 | 0.9948021 | 0.9946341 | 0.9952509 | 0.9952509 | 0.9954754 | 0.9954754 | 0.9953947
9 | OffsetF45 | 0.9946285 | 0.9919074 | 0.9964021 | 0.9946285 | 0.994718 | 0.9972225 | 0.9953368 | 0.9919074 | 0.9946285 | 0.9964021 | 0.9941548 | 0.9941548 | 0.9943425 | 0.9943127 | 0.9943127 | 0.9943916 | 0.9943916 | 0.9950359
10 | OffsetA45 | 0.9966042 | 0.994449 | 0.9952718 | 0.9966042 | 0.9945972 | 0.99564 | 0.9953087 | 0.994449 | 0.9966042 | 0.9952718 | 0.9948604 | 0.9948604 | 0.9947726 | 0.9954417 | 0.9954417 | 0.9957323 | 0.9957323 | 0.9953118
11 | OffsetFTD | 1.041206 | 0.7918301 | 1.050009 | 1.041206 | 0.8800219 | 1.146378 | 1.047997 | 0.7918301 | 1.041206 | 1.050009 | 0.9209195 | 0.9209195 | 0.9072869 | 0.961015 | 0.961015 | 0.9810628 | 0.9810628 | 0.992907
12 | OffsetATD | 1.01288 | 0.9341732 | 1.009668 | 1.01288 | 0.9632695 | 1.030215 | 1.010205 | 0.9341732 | 1.01288 | 1.009668 | 0.9719205 | 0.9719205 | 0.9690368 | 0.9855737 | 0.9855737 | 0.9924003 | 0.9924003 | 0.9934017
13 | HexGrid-90degTilt2.5degRes | 0.9946082 | 0.9954309 | 0.995242 | 0.9946082 | 0.9952377 | 0.9952152 | 0.9953406 | 0.9954309 | 0.9946082 | 0.995242 | 0.9953364 | 0.9953364 | 0.9953035 | 0.9950937 | 0.9950937 | 0.9949723 | 0.9949723 | 0.9951791
14 | HexGrid-90degTilt5degRes | 0.994765 | 0.9953016 | 0.9952307 | 0.994765 | 0.9951593 | 0.9952434 | 0.9953769 | 0.9953016 | 0.994765 | 0.9952307 | 0.9952661 | 0.9952661 | 0.9952305 | 0.9950991 | 0.9950991 | 0.9950156 | 0.9950156 | 0.9951795
15 | HexGrid-90degTilt10degRes | 0.9951679 | 0.9948103 | 0.9957138 | 0.9951679 | 0.995027 | 0.9956944 | 0.9954931 | 0.9948103 | 0.9951679 | 0.9957138 | 0.9952621 | 0.9952621 | 0.9951837 | 0.9952307 | 0.9952307 | 0.995215 | 0.995215 | 0.9953178
16 | HexGrid-90degTilt15degRes | 0.9944624 | 0.9950989 | 0.995921 | 0.9944624 | 0.9951102 | 0.9961005 | 0.9954583 | 0.9950989 | 0.9944624 | 0.995921 | 0.99551 | 0.99551 | 0.9953767 | 0.9951608 | 0.9951608 | 0.9949862 | 0.9949862 | 0.9953586