## RGossF-HW40.xpc
| 0 | 1 | 2 | 3 | 4 | 5 | 6 | 7 | 8 | 9 | 10 | 11 | 12 | 13 | 14 | 15 | 16 | 17 | 18
0 | HKL | [1, 1, 0] | [2, 0, 0] | [2, 1, 1] | [2, 2, 0] | [3, 1, 0] | [2, 2, 2] | [3, 2, 1] | [4, 0, 0] | 1Pair-A | 1Pair-B | 2Pairs-A | 2Pairs-B | 3Pairs-A | 3Pairs-B | 3Pairs-C | 4Pairs | 5A4F | MaxUnique
1 | BT8Hex_2.5 | 0.9980303 | 0.9972032 | 0.9981752 | 0.9980303 | 0.9975249 | 0.9987733 | 0.9981796 | 0.9972032 | 0.9980303 | 0.9981752 | 0.9976892 | 0.9976892 | 0.9976344 | 0.9978029 | 0.9978029 | 0.9978598 | 0.9978598 | 0.9979811
2 | BT8Hex_5 | 0.9982677 | 0.9965849 | 0.9983456 | 0.9982677 | 0.9969682 | 0.9992392 | 0.9983621 | 0.9965849 | 0.9982677 | 0.9983456 | 0.9974653 | 0.9974653 | 0.9972996 | 0.9977327 | 0.9977327 | 0.9978665 | 0.9978665 | 0.9979613
3 | BT8Hex_10 | 0.9985818 | 0.9962338 | 0.9993815 | 0.9985818 | 0.9966265 | 1.000404 | 0.9985095 | 0.9962338 | 0.9985818 | 0.9993815 | 0.9978076 | 0.9978076 | 0.9974139 | 0.9980657 | 0.9980657 | 0.9981947 | 0.9981947 | 0.9982895
4 | BT8Hex_15 | 0.9996979 | 0.9942995 | 0.9986981 | 0.9996979 | 0.9955623 | 0.9994988 | 0.9981109 | 0.9942995 | 0.9996979 | 0.9986981 | 0.9964988 | 0.9964988 | 0.9961866 | 0.9975652 | 0.9975652 | 0.9980984 | 0.9980984 | 0.9976446
5 | Spiral2.5 | 0.997891 | 0.9977704 | 0.9979451 | 0.997891 | 0.997974 | 0.9983075 | 0.9979853 | 0.9977704 | 0.997891 | 0.9979451 | 0.9978578 | 0.9978578 | 0.9978965 | 0.9978689 | 0.9978689 | 0.9978744 | 0.9978744 | 0.9979789
6 | Spiral5 | 0.9979278 | 0.9976847 | 0.9979502 | 0.9979278 | 0.9979389 | 0.9983168 | 0.9980194 | 0.9976847 | 0.9979278 | 0.9979502 | 0.9978174 | 0.9978174 | 0.9978579 | 0.9978542 | 0.9978542 | 0.9978726 | 0.9978726 | 0.997973
7 | Spiral10 | 0.9981628 | 0.9974999 | 0.998008 | 0.9981628 | 0.9979658 | 0.9980982 | 0.9979678 | 0.9974999 | 0.9981628 | 0.998008 | 0.9977539 | 0.9977539 | 0.9978246 | 0.9978902 | 0.9978902 | 0.9979583 | 0.9979583 | 0.9979504
8 | Spiral15 | 0.9982546 | 0.9965815 | 0.9982138 | 0.9982546 | 0.9976469 | 0.9984697 | 0.9980213 | 0.9965815 | 0.9982546 | 0.9982138 | 0.9973977 | 0.9973977 | 0.9974808 | 0.9976833 | 0.9976833 | 0.9978261 | 0.9978261 | 0.9978646
9 | OffsetF45 | 0.9967399 | 0.9946985 | 0.9976727 | 0.9967399 | 0.9983564 | 0.9984616 | 0.9979765 | 0.9946985 | 0.9967399 | 0.9976727 | 0.9961856 | 0.9961856 | 0.9969092 | 0.9963704 | 0.9963704 | 0.9964628 | 0.9964628 | 0.9973176
10 | OffsetA45 | 0.9985263 | 0.9986916 | 0.9979885 | 0.9985263 | 0.9973504 | 0.998306 | 0.997861 | 0.9986916 | 0.9985263 | 0.9979885 | 0.99834 | 0.99834 | 0.9980102 | 0.9984021 | 0.9984021 | 0.9984332 | 0.9984332 | 0.9981206
11 | OffsetFTD | 1.017259 | 0.9090966 | 1.020975 | 1.017259 | 0.949038 | 1.063221 | 1.01994 | 0.9090966 | 1.017259 | 1.020975 | 0.965036 | 0.965036 | 0.9597033 | 0.9824437 | 0.9824437 | 0.9911476 | 0.9911476 | 0.9965883
12 | OffsetATD | 1.007278 | 0.9692423 | 1.003091 | 1.007278 | 0.9842809 | 1.011881 | 1.004241 | 0.9692423 | 1.007278 | 1.003091 | 0.9861666 | 0.9861666 | 0.985538 | 0.9932036 | 0.9932036 | 0.9967221 | 0.9967221 | 0.9966689
13 | HexGrid-90degTilt2.5degRes | 0.9978523 | 0.9978484 | 0.9979261 | 0.9978523 | 0.9980009 | 0.9982822 | 0.9979633 | 0.9978484 | 0.9978523 | 0.9979261 | 0.9978872 | 0.9978872 | 0.9979251 | 0.9978756 | 0.9978756 | 0.9978698 | 0.9978698 | 0.9979789
14 | HexGrid-90degTilt5degRes | 0.9979165 | 0.9977623 | 0.9979686 | 0.9979165 | 0.9979493 | 0.9982502 | 0.9979668 | 0.9977623 | 0.9979165 | 0.9979686 | 0.9978654 | 0.9978654 | 0.9978934 | 0.9978825 | 0.9978825 | 0.997891 | 0.997891 | 0.997969
15 | HexGrid-90degTilt10degRes | 0.9977546 | 0.9975712 | 0.9982719 | 0.9977546 | 0.997834 | 0.9980669 | 0.9979119 | 0.9975712 | 0.9977546 | 0.9982719 | 0.9979215 | 0.9979215 | 0.9978923 | 0.9978659 | 0.9978659 | 0.9978381 | 0.9978381 | 0.9979017
16 | HexGrid-90degTilt15degRes | 0.9978129 | 0.9975701 | 0.9980365 | 0.9978129 | 0.9977388 | 0.9988493 | 0.9977421 | 0.9975701 | 0.9978129 | 0.9980365 | 0.9978033 | 0.9978033 | 0.9977818 | 0.9978065 | 0.9978065 | 0.9978081 | 0.9978081 | 0.9979583