## RGossF-HW45.xpc
| 0 | 1 | 2 | 3 | 4 | 5 | 6 | 7 | 8 | 9 | 10 | 11 | 12 | 13 | 14 | 15 | 16 | 17 | 18
0 | HKL | [1, 1, 0] | [2, 0, 0] | [2, 1, 1] | [2, 2, 0] | [3, 1, 0] | [2, 2, 2] | [3, 2, 1] | [4, 0, 0] | 1Pair-A | 1Pair-B | 2Pairs-A | 2Pairs-B | 3Pairs-A | 3Pairs-B | 3Pairs-C | 4Pairs | 5A4F | MaxUnique
1 | BT8Hex_2.5 | 1.001364 | 1.000926 | 1.000788 | 1.001364 | 1.001081 | 1.001699 | 1.001348 | 1.000926 | 1.001364 | 1.000788 | 1.000857 | 1.000857 | 1.000932 | 1.001026 | 1.001026 | 1.001111 | 1.001111 | 1.001201
2 | BT8Hex_5 | 1.001413 | 1.000978 | 1.000883 | 1.001413 | 1.001 | 1.001741 | 1.001446 | 1.000978 | 1.001413 | 1.000883 | 1.000931 | 1.000931 | 1.000954 | 1.001091 | 1.001091 | 1.001172 | 1.001172 | 1.001243
3 | BT8Hex_10 | 1.001321 | 1.00041 | 1.000441 | 1.001321 | 1.001486 | 1.002156 | 1.001563 | 1.00041 | 1.001321 | 1.000441 | 1.000426 | 1.000426 | 1.000779 | 1.000724 | 1.000724 | 1.000873 | 1.000873 | 1.001229
4 | BT8Hex_15 | 0.9993165 | 1.000438 | 1.00153 | 0.9993165 | 1.002196 | 1.002209 | 1.001878 | 1.000438 | 0.9993165 | 1.00153 | 1.000984 | 1.000984 | 1.001388 | 1.000428 | 1.000428 | 1.00015 | 1.00015 | 1.001261
5 | Spiral2.5 | 1.001575 | 1.000993 | 1.000821 | 1.001575 | 1.001092 | 1.001635 | 1.001241 | 1.000993 | 1.001575 | 1.000821 | 1.000907 | 1.000907 | 1.000969 | 1.00113 | 1.00113 | 1.001241 | 1.001241 | 1.001226
6 | Spiral5 | 1.001551 | 1.000958 | 1.000817 | 1.001551 | 1.001081 | 1.001619 | 1.001262 | 1.000958 | 1.001551 | 1.000817 | 1.000887 | 1.000887 | 1.000952 | 1.001109 | 1.001109 | 1.001219 | 1.001219 | 1.001215
7 | Spiral10 | 1.001564 | 1.000855 | 1.000833 | 1.001564 | 1.001174 | 1.001527 | 1.001386 | 1.000855 | 1.001564 | 1.000833 | 1.000844 | 1.000844 | 1.000954 | 1.001084 | 1.001084 | 1.001204 | 1.001204 | 1.001223
8 | Spiral15 | 1.001795 | 1.000516 | 1.00096 | 1.001795 | 1.001012 | 1.001905 | 1.001106 | 1.000516 | 1.001795 | 1.00096 | 1.000738 | 1.000738 | 1.000829 | 1.00109 | 1.00109 | 1.001267 | 1.001267 | 1.001216
9 | OffsetF45 | 1.001351 | 1.001603 | 1.0011 | 1.001351 | 1.000304 | 1.001988 | 1.001673 | 1.001603 | 1.001351 | 1.0011 | 1.001351 | 1.001351 | 1.001002 | 1.001351 | 1.001351 | 1.001351 | 1.001351 | 1.001336
10 | OffsetA45 | 1.001864 | 1.000733 | 1.000977 | 1.001864 | 1.001788 | 1.001588 | 1.000956 | 1.000733 | 1.001864 | 1.000977 | 1.000855 | 1.000855 | 1.001166 | 1.001191 | 1.001191 | 1.001359 | 1.001359 | 1.001318
11 | OffsetFTD | 1.004366 | 0.9732786 | 1.009419 | 1.004366 | 0.9801062 | 1.025444 | 1.009481 | 0.9732786 | 1.004366 | 1.009419 | 0.9913488 | 0.9913488 | 0.9876013 | 0.995688 | 0.995688 | 0.9978575 | 0.9978575 | 1.000349
12 | OffsetATD | 1.005661 | 0.9909355 | 1.002391 | 1.005661 | 0.9990522 | 1.002627 | 1.001665 | 0.9909355 | 1.005661 | 1.002391 | 0.9966631 | 0.9966631 | 0.9974594 | 0.9996624 | 0.9996624 | 1.001162 | 1.001162 | 1.000389
13 | HexGrid-90degTilt2.5degRes | 1.001579 | 1.001033 | 1.000836 | 1.001579 | 1.001111 | 1.001654 | 1.001234 | 1.001033 | 1.001579 | 1.000836 | 1.000935 | 1.000935 | 1.000994 | 1.00115 | 1.00115 | 1.001257 | 1.001257 | 1.001241
14 | HexGrid-90degTilt5degRes | 1.001582 | 1.001004 | 1.000806 | 1.001582 | 1.001121 | 1.001553 | 1.001213 | 1.001004 | 1.001582 | 1.000806 | 1.000905 | 1.000905 | 1.000977 | 1.001131 | 1.001131 | 1.001244 | 1.001244 | 1.001213
15 | HexGrid-90degTilt10degRes | 1.001603 | 1.000862 | 1.000801 | 1.001603 | 1.001397 | 1.001758 | 1.001027 | 1.000862 | 1.001603 | 1.000801 | 1.000831 | 1.000831 | 1.00102 | 1.001089 | 1.001089 | 1.001217 | 1.001217 | 1.001241
16 | HexGrid-90degTilt15degRes | 1.00229 | 1.001159 | 1.001306 | 1.00229 | 1.001399 | 1.00156 | 1.001125 | 1.001159 | 1.00229 | 1.001306 | 1.001233 | 1.001233 | 1.001288 | 1.001585 | 1.001585 | 1.001761 | 1.001761 | 1.001473