## SA-HW10.xpc
| 0 | 1 | 2 | 3 | 4 | 5 | 6 | 7 | 8 | 9 | 10 | 11 | 12 | 13 | 14 | 15 | 16 | 17 | 18 | 19 | 20 | 21
0 | HKL | [1, 1, 1] | [2, 0, 0] | [2, 2, 0] | [3, 1, 1] | [2, 2, 2] | [4, 0, 0] | [3, 3, 1] | [4, 2, 0] | [4, 2, 2] | [5, 1, 1] | [3, 3, 3] | 1Pair-A | 1Pair-B | 2Pairs-A | 2Pairs-B | 3Pairs-A | 3Pairs-B | 3Pairs-C | 4Pairs | 5A4F | MaxUnique
1 | BT8Hex_2.5 | 1.012119 | 0.9672919 | 0.9803829 | 0.9837269 | 1.012119 | 0.9672919 | 0.9926924 | 0.9964587 | 0.9943559 | 0.9802108 | 1.012103 | 1.012119 | 0.9803829 | 0.9738374 | 0.9820549 | 0.9865981 | 0.9771339 | 0.9865981 | 0.9858803 | 0.9911281 | 0.9884049
2 | BT8Hex_5 | 1.030558 | 0.9407842 | 0.9719289 | 0.9773374 | 1.030558 | 0.9407842 | 0.9951321 | 1.000174 | 0.9963123 | 0.969057 | 1.030515 | 1.030558 | 0.9719289 | 0.9563565 | 0.9746331 | 0.9810905 | 0.9633502 | 0.9810905 | 0.9801522 | 0.9902334 | 0.9851605
3 | BT8Hex_10 | 1.072975 | 0.8880924 | 0.9458992 | 0.9612 | 1.072975 | 0.8880924 | 1.001416 | 1.008512 | 1.003535 | 0.9507439 | 1.07293 | 1.072975 | 0.9458992 | 0.9169958 | 0.9535496 | 0.9689888 | 0.9317305 | 0.9689888 | 0.9670416 | 0.9882282 | 0.9790467
4 | BT8Hex_15 | 1.10753 | 0.8113115 | 0.9207118 | 0.9291427 | 1.10753 | 0.8113115 | 1.002471 | 1.029499 | 0.9940187 | 0.9282029 | 1.107483 | 1.10753 | 0.9207118 | 0.8660117 | 0.9249273 | 0.9465176 | 0.8870554 | 0.9465176 | 0.9421739 | 0.975245 | 0.965361
5 | Spiral2.5 | 0.992513 | 0.9955503 | 0.9881538 | 0.9909409 | 0.992513 | 0.9955503 | 0.9917109 | 0.9901862 | 0.9934303 | 0.9911286 | 0.9924915 | 0.992513 | 0.9881538 | 0.991852 | 0.9895474 | 0.9920724 | 0.9915483 | 0.9920724 | 0.9917895 | 0.9919342 | 0.9917018
6 | Spiral5 | 0.9932646 | 0.9926025 | 0.9877228 | 0.9904288 | 0.9932646 | 0.9926025 | 0.9925984 | 0.9891807 | 0.9950607 | 0.9894174 | 0.9932385 | 0.9932646 | 0.9877228 | 0.9901627 | 0.9890758 | 0.9911966 | 0.9902514 | 0.9911966 | 0.9910047 | 0.9914566 | 0.9912845
7 | Spiral10 | 0.9930551 | 0.9859666 | 0.9841992 | 0.9894651 | 0.9930551 | 0.9859666 | 0.9958617 | 0.9842214 | 1.001827 | 0.9841349 | 0.9930304 | 0.9930551 | 0.9841992 | 0.9850829 | 0.9868321 | 0.9877403 | 0.9865436 | 0.9877403 | 0.9881715 | 0.9891482 | 0.9898414
8 | Spiral15 | 0.9971454 | 0.9764812 | 0.9814163 | 0.9883615 | 0.9971454 | 0.9764812 | 0.9979379 | 0.9799503 | 1.008095 | 0.9778961 | 0.9970995 | 0.9971454 | 0.9814163 | 0.9789487 | 0.9848889 | 0.9850143 | 0.9820863 | 0.9850143 | 0.9858511 | 0.98811 | 0.9884105
9 | OffsetF45 | 1.098475 | 1.4807 | 0.7119668 | 1.046885 | 1.098475 | 1.4807 | 0.8304665 | 0.8532254 | 1.069473 | 1.211128 | 1.09815 | 1.098475 | 0.7119668 | 1.096333 | 0.8794257 | 1.097047 | 1.07985 | 1.097047 | 1.084507 | 1.0873 | 1.03779
10 | OffsetA45 | 0.991192 | 0.8206165 | 1.029728 | 1.001059 | 0.991192 | 0.8206165 | 0.9357387 | 1.19218 | 0.8573299 | 1.00908 | 0.9911789 | 0.991192 | 1.029728 | 0.9251723 | 1.015394 | 0.9471789 | 0.9504679 | 0.9471789 | 0.960649 | 0.9667576 | 0.9796156
11 | OffsetFTD | 0.1117964 | 0.2726242 | 1.914418 | 0.946073 | 0.1117964 | 0.2726242 | 1.262109 | 1.382509 | 0.6936834 | 0.767759 | 0.1121214 | 0.1117964 | 1.914418 | 1.093521 | 1.430246 | 0.7662796 | 1.044372 | 0.7662796 | 0.8112279 | 0.6713416 | 0.9188715
12 | OffsetATD | 1.149035 | 1.425373 | 0.6451698 | 1.03734 | 1.149035 | 1.425373 | 0.949595 | 0.6918891 | 1.177639 | 1.110481 | 1.148996 | 1.149035 | 0.6451698 | 1.035272 | 0.8412549 | 1.073193 | 1.035961 | 1.073193 | 1.06423 | 1.081191 | 1.023315
13 | HexGrid-90degTilt2.5degRes | 0.992309 | 0.9987455 | 0.9869369 | 0.9906265 | 0.992309 | 0.9987455 | 0.992713 | 0.988612 | 0.9927144 | 0.9930655 | 0.992281 | 0.992309 | 0.9869369 | 0.9928412 | 0.9887817 | 0.9926638 | 0.992103 | 0.9926638 | 0.9921545 | 0.9921854 | 0.9919654
14 | HexGrid-90degTilt5degRes | 0.9928518 | 0.9953669 | 0.9907642 | 0.9920017 | 0.9928518 | 0.9953669 | 0.9893186 | 0.9937252 | 0.993772 | 0.9888843 | 0.9928064 | 0.9928518 | 0.9907642 | 0.9930656 | 0.991383 | 0.9929943 | 0.992711 | 0.9929943 | 0.9927462 | 0.9927673 | 0.9920856
15 | HexGrid-90degTilt10degRes | 0.9936606 | 0.9945966 | 0.9732742 | 0.9830752 | 0.9936606 | 0.9945966 | 1.001742 | 0.9876722 | 0.9939331 | 0.9919548 | 0.9936062 | 0.9936606 | 0.9732742 | 0.9839354 | 0.9781747 | 0.9871771 | 0.9836487 | 0.9871771 | 0.9861517 | 0.9876534 | 0.9899886
16 | HexGrid-90degTilt15degRes | 1.019397 | 0.993395 | 0.9649715 | 0.9814962 | 1.019397 | 0.993395 | 1.016536 | 0.9667415 | 0.9919609 | 1.003542 | 1.019324 | 1.019397 | 0.9649715 | 0.9791833 | 0.9732338 | 0.9925878 | 0.9799542 | 0.9925878 | 0.9898149 | 0.9957313 | 0.992255