## SA-HW20.xpc
| 0 | 1 | 2 | 3 | 4 | 5 | 6 | 7 | 8 | 9 | 10 | 11 | 12 | 13 | 14 | 15 | 16 | 17 | 18 | 19 | 20 | 21
0 | HKL | [1, 1, 1] | [2, 0, 0] | [2, 2, 0] | [3, 1, 1] | [2, 2, 2] | [4, 0, 0] | [3, 3, 1] | [4, 2, 0] | [4, 2, 2] | [5, 1, 1] | [3, 3, 3] | 1Pair-A | 1Pair-B | 2Pairs-A | 2Pairs-B | 3Pairs-A | 3Pairs-B | 3Pairs-C | 4Pairs | 5A4F | MaxUnique
1 | BT8Hex_2.5 | 1.001345 | 0.9858735 | 0.9944567 | 0.9918992 | 1.001345 | 0.9858735 | 0.9958007 | 0.9929783 | 0.9966312 | 0.9876289 | 1.001333 | 1.001345 | 0.9944567 | 0.9901651 | 0.9931779 | 0.9938919 | 0.9907431 | 0.9938919 | 0.9933937 | 0.9949841 | 0.9933267
2 | BT8Hex_5 | 1.007341 | 0.9769088 | 0.995619 | 0.9904192 | 1.007341 | 0.9769088 | 0.9981167 | 0.9914007 | 0.9989155 | 0.9823576 | 1.007336 | 1.007341 | 0.995619 | 0.9862639 | 0.9930191 | 0.9932897 | 0.987649 | 0.9932897 | 0.9925721 | 0.9955259 | 0.9926348
3 | BT8Hex_10 | 1.019002 | 0.9576675 | 0.9978884 | 0.9876426 | 1.019002 | 0.9576675 | 1.002184 | 0.9881306 | 1.002769 | 0.9729923 | 1.018961 | 1.019002 | 0.9978884 | 0.977778 | 0.9927655 | 0.9915195 | 0.9810662 | 0.9915195 | 0.9905503 | 0.9962407 | 0.9910346
4 | BT8Hex_15 | 1.030905 | 0.9430402 | 1.000636 | 0.9847721 | 1.030905 | 0.9430402 | 1.0061 | 0.9845269 | 1.008007 | 0.9640184 | 1.030905 | 1.030905 | 1.000636 | 0.9718381 | 0.9927041 | 0.9915272 | 0.9761495 | 0.9915272 | 0.9898384 | 0.9980518 | 0.9902508
5 | Spiral2.5 | 0.9951933 | 0.9946333 | 0.993303 | 0.9934059 | 0.9951933 | 0.9946333 | 0.9933926 | 0.9945415 | 0.9943986 | 0.9928143 | 0.9951787 | 0.9951933 | 0.993303 | 0.9939682 | 0.9933545 | 0.9943765 | 0.9937807 | 0.9943765 | 0.9941339 | 0.9943458 | 0.9939603
6 | Spiral5 | 0.9961329 | 0.9931636 | 0.9935723 | 0.9931734 | 0.9961329 | 0.9931636 | 0.9938616 | 0.9941704 | 0.994817 | 0.9919695 | 0.9961189 | 0.9961329 | 0.9935723 | 0.9933679 | 0.9933728 | 0.9942896 | 0.9933031 | 0.9942896 | 0.9940105 | 0.994435 | 0.9938576
7 | Spiral10 | 0.9993343 | 0.9879994 | 0.9940745 | 0.9922513 | 0.9993343 | 0.9879994 | 0.9953117 | 0.9931213 | 0.9962519 | 0.9891461 | 0.9993224 | 0.9993343 | 0.9940745 | 0.991037 | 0.9931629 | 0.9938027 | 0.9914417 | 0.9938027 | 0.9934149 | 0.9945988 | 0.9934363
8 | Spiral15 | 1.003755 | 0.983261 | 0.9946942 | 0.9914809 | 1.003755 | 0.983261 | 0.996251 | 0.9916019 | 0.9980066 | 0.986404 | 1.003755 | 1.003755 | 0.9946942 | 0.9889776 | 0.9930875 | 0.9939035 | 0.989812 | 0.9939035 | 0.9932978 | 0.9953893 | 0.9931818
9 | OffsetF45 | 0.9937013 | 1.167103 | 0.898331 | 1.028397 | 0.9937013 | 1.167103 | 0.9237256 | 0.9834502 | 0.9891655 | 1.093082 | 0.9937013 | 0.9937013 | 0.898331 | 1.032717 | 0.9633638 | 1.019712 | 1.031277 | 1.019712 | 1.021883 | 1.016247 | 1.009619
10 | OffsetA45 | 0.9399086 | 0.9976524 | 1.01031 | 1.000877 | 0.9399086 | 0.9976524 | 0.9884137 | 1.018359 | 0.9768194 | 1.007529 | 0.9399086 | 0.9399086 | 1.01031 | 1.003981 | 1.005594 | 0.9826236 | 1.002947 | 0.9826236 | 0.9871871 | 0.9777314 | 0.9924837
11 | OffsetFTD | 0.7383726 | 0.8380493 | 1.225497 | 0.9795295 | 0.7383726 | 0.8380493 | 1.062942 | 1.089357 | 0.9247302 | 0.933315 | 0.7383726 | 0.7383726 | 1.225497 | 1.031773 | 1.102513 | 0.933973 | 1.014359 | 0.933973 | 0.9453621 | 0.9039642 | 0.973974
12 | OffsetATD | 1.093209 | 1.056168 | 0.9094876 | 0.9986955 | 1.093209 | 1.056168 | 0.9674983 | 0.949261 | 1.025013 | 1.017933 | 1.093402 | 1.093209 | 0.9094876 | 0.9828278 | 0.9540916 | 1.019622 | 0.9881171 | 1.019622 | 1.01439 | 1.030154 | 1.002158
13 | HexGrid-90degTilt2.5degRes | 0.9953042 | 0.9959319 | 0.9927077 | 0.9935037 | 0.9953042 | 0.9959319 | 0.9930382 | 0.9944451 | 0.9943344 | 0.9934102 | 0.9952894 | 0.9953042 | 0.9927077 | 0.9943198 | 0.9931057 | 0.9946479 | 0.9940478 | 0.9946479 | 0.9943619 | 0.9945503 | 0.9940844
14 | HexGrid-90degTilt5degRes | 0.9943153 | 0.9939049 | 0.9941625 | 0.9934085 | 0.9943153 | 0.9939049 | 0.993558 | 0.995012 | 0.9942617 | 0.992581 | 0.9943021 | 0.9943153 | 0.9941625 | 0.9940337 | 0.9937855 | 0.9941276 | 0.9938253 | 0.9941276 | 0.9939478 | 0.9940213 | 0.9939005
15 | HexGrid-90degTilt10degRes | 0.9983174 | 0.9939758 | 0.992021 | 0.992763 | 0.9983174 | 0.9939758 | 0.9932897 | 0.9933254 | 0.995399 | 0.9919396 | 0.9983296 | 0.9983174 | 0.992021 | 0.9929984 | 0.992392 | 0.9947714 | 0.9929199 | 0.9947714 | 0.9942693 | 0.9950789 | 0.9938789
16 | HexGrid-90degTilt15degRes | 1.007426 | 0.9935119 | 0.9879586 | 0.9920602 | 1.007426 | 0.9935119 | 0.9931918 | 0.9901808 | 0.9971825 | 0.9915795 | 1.007314 | 1.007426 | 0.9879586 | 0.9907353 | 0.9900094 | 0.9962988 | 0.9911769 | 0.9962988 | 0.9952391 | 0.9976765 | 0.9941364