## SA-HW25.xpc
| 0 | 1 | 2 | 3 | 4 | 5 | 6 | 7 | 8 | 9 | 10 | 11 | 12 | 13 | 14 | 15 | 16 | 17 | 18 | 19 | 20 | 21
0 | HKL | [1, 1, 1] | [2, 0, 0] | [2, 2, 0] | [3, 1, 1] | [2, 2, 2] | [4, 0, 0] | [3, 3, 1] | [4, 2, 0] | [4, 2, 2] | [5, 1, 1] | [3, 3, 3] | 1Pair-A | 1Pair-B | 2Pairs-A | 2Pairs-B | 3Pairs-A | 3Pairs-B | 3Pairs-C | 4Pairs | 5A4F | MaxUnique
1 | BT8Hex_2.5 | 0.9984305 | 0.9892398 | 0.9951816 | 0.9928885 | 0.9984305 | 0.9892398 | 0.9960138 | 0.9936065 | 0.995964 | 0.9902525 | 0.9983914 | 0.9984305 | 0.9951816 | 0.9922107 | 0.9940351 | 0.994284 | 0.9924366 | 0.994284 | 0.9939351 | 0.9948342 | 0.9939472
2 | BT8Hex_5 | 1.002091 | 0.9838329 | 0.9965773 | 0.9920361 | 1.002091 | 0.9838329 | 0.9978071 | 0.9922724 | 0.9973517 | 0.9870541 | 1.002065 | 1.002091 | 0.9965773 | 0.9902051 | 0.9943067 | 0.9941669 | 0.9908154 | 0.9941669 | 0.9936342 | 0.9953255 | 0.9936278
3 | BT8Hex_10 | 1.009498 | 0.973675 | 0.9996865 | 0.9905996 | 1.009498 | 0.973675 | 1.001072 | 0.9901022 | 1.000442 | 0.9815793 | 1.009498 | 1.009498 | 0.9996865 | 0.9866808 | 0.9951431 | 0.9942864 | 0.9879871 | 0.9942864 | 0.9933647 | 0.9965913 | 0.9933318
4 | BT8Hex_15 | 1.015977 | 0.9625564 | 1.000795 | 0.9887439 | 1.015977 | 0.9625564 | 1.003671 | 0.9882567 | 1.002999 | 0.974758 | 1.015813 | 1.015977 | 1.000795 | 0.9816756 | 0.9947693 | 0.9931094 | 0.9840317 | 0.9931094 | 0.992018 | 0.9968098 | 0.9922197
5 | Spiral2.5 | 0.9947703 | 0.9944685 | 0.9939844 | 0.9938677 | 0.9947703 | 0.9944685 | 0.9942377 | 0.9946546 | 0.9945771 | 0.993494 | 0.99474 | 0.9947703 | 0.9939844 | 0.9942265 | 0.993926 | 0.9944077 | 0.9941069 | 0.9944077 | 0.9942727 | 0.9943722 | 0.9942568
6 | Spiral5 | 0.9953946 | 0.9935644 | 0.9941623 | 0.9937134 | 0.9953946 | 0.9935644 | 0.9945359 | 0.9944679 | 0.9948303 | 0.992956 | 0.995364 | 0.9953946 | 0.9941623 | 0.9938634 | 0.9939379 | 0.9943738 | 0.9938134 | 0.9943738 | 0.9942087 | 0.9944459 | 0.9942031
7 | Spiral10 | 0.9973882 | 0.9906195 | 0.9948453 | 0.9931062 | 0.9973882 | 0.9906195 | 0.9955176 | 0.9938332 | 0.995415 | 0.9914584 | 0.9973844 | 0.9973882 | 0.9948453 | 0.9927324 | 0.9939758 | 0.9942843 | 0.992857 | 0.9942843 | 0.9939898 | 0.9946695 | 0.9940229
8 | Spiral15 | 1.000106 | 0.9878816 | 0.9952039 | 0.9923809 | 1.000106 | 0.9878816 | 0.9966271 | 0.9930376 | 0.9965765 | 0.9891458 | 1.000106 | 1.000106 | 0.9952039 | 0.9915427 | 0.9937924 | 0.9943973 | 0.9918221 | 0.9943973 | 0.9938932 | 0.9951358 | 0.99387
9 | OffsetF45 | 0.9713024 | 1.088192 | 0.9516812 | 1.013246 | 0.9713024 | 1.088192 | 0.9555022 | 0.9986127 | 0.9834052 | 1.050388 | 0.9713024 | 0.9713024 | 0.9516812 | 1.019937 | 0.9824636 | 1.003725 | 1.017707 | 1.003725 | 1.006106 | 0.9991449 | 1.001541
10 | OffsetA45 | 0.9680039 | 1.006213 | 0.9993635 | 0.9980075 | 0.9680039 | 1.006213 | 0.9900528 | 1.0033 | 0.9862832 | 1.006107 | 0.9678114 | 0.9680039 | 0.9993635 | 1.002788 | 0.9986855 | 0.9911935 | 1.001195 | 0.9911935 | 0.992897 | 0.9879184 | 0.9946664
11 | OffsetFTD | 0.9001185 | 0.93753 | 1.079913 | 0.9878036 | 0.9001185 | 0.93753 | 1.018883 | 1.028855 | 0.9692398 | 0.9716548 | 0.9001185 | 0.9001185 | 1.079913 | 1.008722 | 1.033858 | 0.9725205 | 1.001749 | 0.9725205 | 0.9763413 | 0.9610967 | 0.9867497
12 | OffsetATD | 1.032734 | 1.013528 | 0.9634993 | 0.9964486 | 1.032734 | 1.013528 | 0.9840242 | 0.9790755 | 1.005072 | 1.003655 | 1.032734 | 1.032734 | 0.9634993 | 0.9885137 | 0.979974 | 1.003254 | 0.9911587 | 1.003254 | 1.001553 | 1.007789 | 0.9972547
13 | HexGrid-90degTilt2.5degRes | 0.9946979 | 0.9950796 | 0.99369 | 0.9939757 | 0.9946979 | 0.9950796 | 0.9940226 | 0.994645 | 0.9945076 | 0.9938104 | 0.9946669 | 0.9946979 | 0.99369 | 0.9943848 | 0.9938328 | 0.9944892 | 0.9942484 | 0.9944892 | 0.9943608 | 0.9944282 | 0.9943036
14 | HexGrid-90degTilt5degRes | 0.994506 | 0.9941615 | 0.9942953 | 0.9938933 | 0.994506 | 0.9941615 | 0.9942665 | 0.994754 | 0.9945219 | 0.993397 | 0.9944726 | 0.994506 | 0.9942953 | 0.9942284 | 0.9940943 | 0.9943209 | 0.9941167 | 0.9943209 | 0.994214 | 0.9942724 | 0.9942244
15 | HexGrid-90degTilt10degRes | 0.9964437 | 0.9937422 | 0.9934185 | 0.9940218 | 0.9964437 | 0.9937422 | 0.9941434 | 0.9943096 | 0.9952982 | 0.9928717 | 0.9964397 | 0.9964437 | 0.9934185 | 0.9935803 | 0.9937201 | 0.9945348 | 0.9937275 | 0.9945348 | 0.9944065 | 0.994814 | 0.9942811
16 | HexGrid-90degTilt15degRes | 0.9998801 | 0.9923641 | 0.9924088 | 0.9937324 | 0.9998801 | 0.9923641 | 0.9951349 | 0.9925548 | 0.996087 | 0.9921042 | 0.9998714 | 0.9998801 | 0.9924088 | 0.9923865 | 0.9930706 | 0.9948844 | 0.9928351 | 0.9948844 | 0.9945964 | 0.9956531 | 0.9942833