## SA-HW30.xpc
| 0 | 1 | 2 | 3 | 4 | 5 | 6 | 7 | 8 | 9 | 10 | 11 | 12 | 13 | 14 | 15 | 16 | 17 | 18 | 19 | 20 | 21
0 | HKL | [1, 1, 1] | [2, 0, 0] | [2, 2, 0] | [3, 1, 1] | [2, 2, 2] | [4, 0, 0] | [3, 3, 1] | [4, 2, 0] | [4, 2, 2] | [5, 1, 1] | [3, 3, 3] | 1Pair-A | 1Pair-B | 2Pairs-A | 2Pairs-B | 3Pairs-A | 3Pairs-B | 3Pairs-C | 4Pairs | 5A4F | MaxUnique
1 | BT8Hex_2.5 | 0.9978056 | 0.9920222 | 0.9956855 | 0.9945322 | 0.9978056 | 0.9920222 | 0.9961008 | 0.9950143 | 0.9961528 | 0.9931902 | 0.9978056 | 0.9978056 | 0.9956855 | 0.9938538 | 0.9951089 | 0.9951711 | 0.99408 | 0.9951711 | 0.9950114 | 0.9955702 | 0.995063
2 | BT8Hex_5 | 0.999795 | 0.9887177 | 0.996499 | 0.9939118 | 0.999795 | 0.9887177 | 0.9973973 | 0.9942146 | 0.9969063 | 0.9912795 | 0.999795 | 0.999795 | 0.996499 | 0.9926083 | 0.9952054 | 0.9950039 | 0.9930428 | 0.9950039 | 0.9947309 | 0.9957437 | 0.9948402
3 | BT8Hex_10 | 1.003358 | 0.9827284 | 0.9985089 | 0.9924048 | 1.003358 | 0.9827284 | 0.9984082 | 0.9934614 | 0.9977419 | 0.987977 | 1.003358 | 1.003358 | 0.9985089 | 0.9906187 | 0.9954569 | 0.994865 | 0.9912141 | 0.994865 | 0.99425 | 0.9960715 | 0.9943235
4 | BT8Hex_15 | 1.00834 | 0.9753336 | 0.9992927 | 0.9928612 | 1.00834 | 0.9753336 | 1.002014 | 0.9923189 | 0.999389 | 0.9837372 | 1.00834 | 1.00834 | 0.9992927 | 0.9873132 | 0.996077 | 0.994322 | 0.9891625 | 0.994322 | 0.9939568 | 0.9968334 | 0.9941608
5 | Spiral2.5 | 0.9958129 | 0.9950297 | 0.9949643 | 0.9951693 | 0.9958129 | 0.9950297 | 0.9950683 | 0.9955977 | 0.9954511 | 0.9950685 | 0.9958129 | 0.9958129 | 0.9949643 | 0.994997 | 0.9950668 | 0.995269 | 0.9950544 | 0.995269 | 0.995244 | 0.9953578 | 0.9952702
6 | Spiral5 | 0.9961755 | 0.9945272 | 0.995056 | 0.9950506 | 0.9961755 | 0.9945272 | 0.9952601 | 0.9954962 | 0.9955872 | 0.9947453 | 0.9961755 | 0.9961755 | 0.995056 | 0.9947916 | 0.9950533 | 0.9952529 | 0.9948779 | 0.9952529 | 0.9952023 | 0.9953969 | 0.9952373
7 | Spiral10 | 0.9971066 | 0.9929414 | 0.9956306 | 0.9946696 | 0.9971066 | 0.9929414 | 0.9959133 | 0.9950911 | 0.9961376 | 0.9937391 | 0.9971066 | 0.9971066 | 0.9956306 | 0.994286 | 0.9951501 | 0.9952262 | 0.9944139 | 0.9952262 | 0.9950871 | 0.995491 | 0.9951537
8 | Spiral15 | 0.9988059 | 0.9909587 | 0.995347 | 0.9945444 | 0.9988059 | 0.9909587 | 0.9962824 | 0.9945947 | 0.9965142 | 0.9923986 | 0.9988059 | 0.9988059 | 0.995347 | 0.9931529 | 0.9949457 | 0.9950372 | 0.9936167 | 0.9950372 | 0.994914 | 0.9956924 | 0.9949307
9 | OffsetF45 | 0.9737559 | 1.044801 | 0.9781592 | 1.00689 | 0.9737559 | 1.044801 | 0.9753095 | 1.000895 | 0.9873915 | 1.026544 | 0.9737559 | 0.9737559 | 0.9781592 | 1.01148 | 0.9925248 | 0.9989053 | 1.00995 | 0.9989053 | 1.000902 | 0.9954725 | 0.9992184
10 | OffsetA45 | 0.9836108 | 1.003463 | 0.9951675 | 0.9977139 | 0.9836108 | 1.003463 | 0.9910635 | 0.998791 | 0.9914913 | 1.00187 | 0.9836108 | 0.9836108 | 0.9951675 | 0.9993155 | 0.9964407 | 0.9940806 | 0.9987816 | 0.9940806 | 0.9949889 | 0.9927133 | 0.9953964
11 | OffsetFTD | 0.9678219 | 0.9766669 | 1.020704 | 0.9929351 | 0.9678219 | 0.9766669 | 1.001707 | 1.004745 | 0.9881034 | 0.9888561 | 0.9678219 | 0.9678219 | 1.020704 | 0.9986857 | 1.00682 | 0.9883978 | 0.9967688 | 0.9883978 | 0.9895321 | 0.9851901 | 0.9926925
12 | OffsetATD | 1.006702 | 1.000662 | 0.9868145 | 0.9970801 | 1.006702 | 1.000662 | 0.9929203 | 0.9907226 | 0.999062 | 0.9975155 | 1.006702 | 1.006702 | 0.9868145 | 0.9937381 | 0.9919473 | 0.9980594 | 0.9948521 | 0.9980594 | 0.9978146 | 0.9995921 | 0.9964348
13 | HexGrid-90degTilt2.5degRes | 0.9957089 | 0.9953486 | 0.9948679 | 0.9952241 | 0.9957089 | 0.9953486 | 0.9949776 | 0.9956289 | 0.9953947 | 0.9952368 | 0.9957089 | 0.9957089 | 0.9948679 | 0.9951082 | 0.995046 | 0.9953084 | 0.9951469 | 0.9953084 | 0.9952874 | 0.9953717 | 0.9952984
14 | HexGrid-90degTilt5degRes | 0.9956993 | 0.9950332 | 0.9950579 | 0.9951544 | 0.9956993 | 0.9950332 | 0.9950727 | 0.9956282 | 0.9954005 | 0.9950485 | 0.9956993 | 0.9956993 | 0.9950579 | 0.9950456 | 0.9951061 | 0.9952635 | 0.9950818 | 0.9952635 | 0.9952362 | 0.9953288 | 0.9952618
15 | HexGrid-90degTilt10degRes | 0.9961889 | 0.9942901 | 0.9950686 | 0.9950819 | 0.9961889 | 0.9942901 | 0.9953513 | 0.9953198 | 0.9954441 | 0.9948089 | 0.9961889 | 0.9961889 | 0.9950686 | 0.9946793 | 0.9950753 | 0.9951825 | 0.9948135 | 0.9951825 | 0.9951574 | 0.9953637 | 0.9951942
16 | HexGrid-90degTilt15degRes | 0.9975871 | 0.99306 | 0.9945799 | 0.9947396 | 0.9975871 | 0.99306 | 0.9949602 | 0.9955449 | 0.9957258 | 0.993721 | 0.9975871 | 0.9975871 | 0.9945799 | 0.99382 | 0.9946598 | 0.9950757 | 0.9941265 | 0.9950757 | 0.9949917 | 0.9955107 | 0.9949898