## SA-HW35.xpc
| 0 | 1 | 2 | 3 | 4 | 5 | 6 | 7 | 8 | 9 | 10 | 11 | 12 | 13 | 14 | 15 | 16 | 17 | 18 | 19 | 20 | 21
0 | HKL | [1, 1, 1] | [2, 0, 0] | [2, 2, 0] | [3, 1, 1] | [2, 2, 2] | [4, 0, 0] | [3, 3, 1] | [4, 2, 0] | [4, 2, 2] | [5, 1, 1] | [3, 3, 3] | 1Pair-A | 1Pair-B | 2Pairs-A | 2Pairs-B | 3Pairs-A | 3Pairs-B | 3Pairs-C | 4Pairs | 5A4F | MaxUnique
1 | BT8Hex_2.5 | 0.9952519 | 0.9929809 | 0.9946853 | 0.993512 | 0.9952519 | 0.9929809 | 0.9945356 | 0.9939736 | 0.9948393 | 0.9928218 | 0.9952519 | 0.9952519 | 0.9946853 | 0.9938331 | 0.9940986 | 0.994306 | 0.993726 | 0.994306 | 0.9941075 | 0.9943364 | 0.994075
2 | BT8Hex_5 | 0.9962899 | 0.9914087 | 0.9953589 | 0.9932888 | 0.9962899 | 0.9914087 | 0.9950649 | 0.9936676 | 0.9953749 | 0.9916736 | 0.9962899 | 0.9962899 | 0.9953589 | 0.9933838 | 0.9943239 | 0.9943525 | 0.9933521 | 0.9943525 | 0.9940866 | 0.9945272 | 0.9940159
3 | BT8Hex_10 | 0.9979632 | 0.9891615 | 0.9961943 | 0.9931857 | 0.9979632 | 0.9891615 | 0.9957301 | 0.9933764 | 0.9966058 | 0.9898622 | 0.9979632 | 0.9979632 | 0.9961943 | 0.9926779 | 0.99469 | 0.9944397 | 0.9928472 | 0.9944397 | 0.9941262 | 0.9948936 | 0.9940099
4 | BT8Hex_15 | 0.9969729 | 0.98726 | 0.9984456 | 0.9924694 | 0.9969729 | 0.98726 | 0.9971788 | 0.9907797 | 0.9980928 | 0.9885285 | 0.9969729 | 0.9969729 | 0.9984456 | 0.9928528 | 0.9954575 | 0.9942262 | 0.992725 | 0.9942262 | 0.993787 | 0.9944242 | 0.993716
5 | Spiral2.5 | 0.9944665 | 0.9945548 | 0.9942 | 0.9937444 | 0.9944665 | 0.9945548 | 0.9940352 | 0.9942549 | 0.9942861 | 0.9938331 | 0.9944665 | 0.9944665 | 0.9942 | 0.9943774 | 0.9939722 | 0.9944071 | 0.9941664 | 0.9944071 | 0.9942415 | 0.9942865 | 0.9941719
6 | Spiral5 | 0.9946693 | 0.9942651 | 0.9942307 | 0.9937015 | 0.9946693 | 0.9942651 | 0.9941141 | 0.994216 | 0.9943426 | 0.9936846 | 0.9946693 | 0.9946693 | 0.9942307 | 0.9942479 | 0.9939661 | 0.9943884 | 0.9940658 | 0.9943884 | 0.9942166 | 0.9943072 | 0.994153
7 | Spiral10 | 0.9952842 | 0.9934333 | 0.9942395 | 0.9935233 | 0.9952842 | 0.9934333 | 0.994462 | 0.9941276 | 0.9946045 | 0.9931285 | 0.9952842 | 0.9952842 | 0.9942395 | 0.9938364 | 0.9938814 | 0.994319 | 0.993732 | 0.994319 | 0.9941201 | 0.9943529 | 0.9941004
8 | Spiral15 | 0.995647 | 0.9928865 | 0.9948543 | 0.9935197 | 0.995647 | 0.9928865 | 0.9949847 | 0.9938791 | 0.9943734 | 0.9928178 | 0.995647 | 0.995647 | 0.9948543 | 0.9938704 | 0.994187 | 0.9944626 | 0.9937535 | 0.9944626 | 0.9942269 | 0.9945109 | 0.9941203
9 | OffsetF45 | 0.9782469 | 1.016476 | 0.9885943 | 0.9989378 | 0.9782469 | 1.016476 | 0.9833731 | 0.99855 | 0.988566 | 1.009969 | 0.9782469 | 0.9782469 | 0.9885943 | 1.002535 | 0.9937661 | 0.994439 | 1.001336 | 0.994439 | 0.9955637 | 0.9921003 | 0.9953391
10 | OffsetA45 | 0.9904598 | 1.000553 | 0.9927014 | 0.995643 | 0.9904598 | 1.000553 | 0.9916933 | 0.9952823 | 0.9928214 | 0.9980704 | 0.9904598 | 0.9904598 | 0.9927014 | 0.9966271 | 0.9941722 | 0.9945713 | 0.996299 | 0.9945713 | 0.9948392 | 0.9939634 | 0.994653
11 | OffsetFTD | 0.9893303 | 0.993369 | 0.9996882 | 0.9934519 | 0.9893303 | 0.993369 | 0.9956282 | 0.9942097 | 0.9921838 | 0.9929159 | 0.9893303 | 0.9893303 | 0.9996882 | 0.9965286 | 0.99657 | 0.9941292 | 0.995503 | 0.9941292 | 0.9939599 | 0.9930339 | 0.9938471
12 | OffsetATD | 0.994185 | 0.9926395 | 0.9904513 | 0.9950442 | 0.994185 | 0.9926395 | 0.993218 | 0.9932053 | 0.995874 | 0.9949642 | 0.994185 | 0.994185 | 0.9904513 | 0.9915454 | 0.9927477 | 0.9924253 | 0.9927116 | 0.9924253 | 0.99308 | 0.993301 | 0.9936977
13 | HexGrid-90degTilt2.5degRes | 0.9944148 | 0.9947047 | 0.9941632 | 0.9937925 | 0.9944148 | 0.9947047 | 0.9939776 | 0.9942753 | 0.9942574 | 0.9939249 | 0.9944148 | 0.9944148 | 0.9941632 | 0.994434 | 0.9939779 | 0.9944276 | 0.9942201 | 0.9944276 | 0.9942688 | 0.994298 | 0.9941888
14 | HexGrid-90degTilt5degRes | 0.9943994 | 0.9945255 | 0.9942487 | 0.9937226 | 0.9943994 | 0.9945255 | 0.9940533 | 0.9942969 | 0.9942411 | 0.9938309 | 0.9943994 | 0.9943994 | 0.9942487 | 0.9943871 | 0.9939856 | 0.9943912 | 0.9941656 | 0.9943912 | 0.994224 | 0.9942591 | 0.9941648
15 | HexGrid-90degTilt10degRes | 0.9948731 | 0.9941852 | 0.9941692 | 0.993909 | 0.9948731 | 0.9941852 | 0.9941491 | 0.9941204 | 0.9946755 | 0.9936183 | 0.9948731 | 0.9948731 | 0.9941692 | 0.9941772 | 0.9940391 | 0.9944091 | 0.9940878 | 0.9944091 | 0.9942841 | 0.9944019 | 0.9942125
16 | HexGrid-90degTilt15degRes | 0.9948036 | 0.9940884 | 0.9941227 | 0.9932989 | 0.9948036 | 0.9940884 | 0.9941874 | 0.9943356 | 0.9939972 | 0.9933013 | 0.9948036 | 0.9948036 | 0.9941227 | 0.9941056 | 0.9937108 | 0.9943382 | 0.9938367 | 0.9943382 | 0.9940784 | 0.9942234 | 0.9940169