## SA-HW40.xpc
| 0 | 1 | 2 | 3 | 4 | 5 | 6 | 7 | 8 | 9 | 10 | 11 | 12 | 13 | 14 | 15 | 16 | 17 | 18 | 19 | 20 | 21
0 | HKL | [1, 1, 1] | [2, 0, 0] | [2, 2, 0] | [3, 1, 1] | [2, 2, 2] | [4, 0, 0] | [3, 3, 1] | [4, 2, 0] | [4, 2, 2] | [5, 1, 1] | [3, 3, 3] | 1Pair-A | 1Pair-B | 2Pairs-A | 2Pairs-B | 3Pairs-A | 3Pairs-B | 3Pairs-C | 4Pairs | 5A4F | MaxUnique
1 | BT8Hex_2.5 | 0.9888795 | 0.9875933 | 0.9877804 | 0.9878503 | 0.9888795 | 0.9875933 | 0.9881726 | 0.9881805 | 0.9876906 | 0.9872294 | 0.9888795 | 0.9888795 | 0.9877804 | 0.9876869 | 0.9878154 | 0.9880844 | 0.9877413 | 0.9880844 | 0.9880259 | 0.9881966 | 0.9879221
2 | BT8Hex_5 | 0.9899123 | 0.9868157 | 0.9879223 | 0.987647 | 0.9899123 | 0.9868157 | 0.9882721 | 0.9880649 | 0.9877817 | 0.9868611 | 0.9899123 | 0.9899123 | 0.9879223 | 0.987369 | 0.9877847 | 0.9882167 | 0.9874617 | 0.9882167 | 0.9880743 | 0.9884419 | 0.9879096
3 | BT8Hex_10 | 0.9921549 | 0.9857011 | 0.988596 | 0.9873667 | 0.9921549 | 0.9857011 | 0.9879274 | 0.9874225 | 0.9878616 | 0.9864204 | 0.9921549 | 0.9921549 | 0.988596 | 0.9871485 | 0.9879814 | 0.9888173 | 0.9872213 | 0.9888173 | 0.9884547 | 0.9891947 | 0.9879313
4 | BT8Hex_15 | 0.9946302 | 0.9835389 | 0.9892936 | 0.9869979 | 0.9946302 | 0.9835389 | 0.9887867 | 0.9866412 | 0.9884189 | 0.9860113 | 0.9946302 | 0.9946302 | 0.9892936 | 0.9864162 | 0.9881457 | 0.9891542 | 0.9866101 | 0.9891542 | 0.9886151 | 0.9898182 | 0.9880398
5 | Spiral2.5 | 0.9878885 | 0.9882364 | 0.9877429 | 0.9880282 | 0.9878885 | 0.9882364 | 0.9880172 | 0.9883823 | 0.9876427 | 0.9876211 | 0.9878885 | 0.9878885 | 0.9877429 | 0.9879896 | 0.9878855 | 0.9879559 | 0.9880025 | 0.9879559 | 0.987974 | 0.9879569 | 0.9879449
6 | Spiral5 | 0.9879571 | 0.988158 | 0.9878097 | 0.9880175 | 0.9879571 | 0.988158 | 0.9880974 | 0.9883545 | 0.9876772 | 0.9875363 | 0.9879571 | 0.9879571 | 0.9878097 | 0.9879838 | 0.9879136 | 0.9879749 | 0.9879951 | 0.9879749 | 0.9879856 | 0.9879799 | 0.987951
7 | Spiral10 | 0.9880201 | 0.9878264 | 0.9881493 | 0.9879506 | 0.9880201 | 0.9878264 | 0.9881901 | 0.9883604 | 0.987675 | 0.9872996 | 0.9880201 | 0.9880201 | 0.9881493 | 0.9879879 | 0.9880499 | 0.9879986 | 0.9879754 | 0.9879986 | 0.9879866 | 0.9879933 | 0.9879339
8 | Spiral15 | 0.988494 | 0.9875341 | 0.9878594 | 0.9878977 | 0.988494 | 0.9875341 | 0.9888776 | 0.9882259 | 0.9878502 | 0.9872262 | 0.988494 | 0.988494 | 0.9878594 | 0.9876968 | 0.9878785 | 0.9879625 | 0.9877637 | 0.9879625 | 0.9879463 | 0.9880558 | 0.9879956
9 | OffsetF45 | 0.9845069 | 0.9990844 | 0.9850035 | 0.9900546 | 0.9845069 | 0.9990844 | 0.9864508 | 0.9881014 | 0.9849064 | 0.9927902 | 0.9845069 | 0.9845069 | 0.9850035 | 0.9920439 | 0.9875291 | 0.9895316 | 0.9913808 | 0.9895316 | 0.9896624 | 0.9886313 | 0.9888623
10 | OffsetA45 | 0.9853274 | 0.9870649 | 0.9870884 | 0.9899104 | 0.9853274 | 0.9870649 | 0.9856861 | 0.9894664 | 0.9878685 | 0.9899699 | 0.9853274 | 0.9853274 | 0.9870884 | 0.9870767 | 0.9884994 | 0.9864936 | 0.9880212 | 0.9864936 | 0.9873478 | 0.9869437 | 0.9877978
11 | OffsetFTD | 0.9896519 | 0.9915412 | 0.9791092 | 0.9891765 | 0.9896519 | 0.9915412 | 0.985739 | 0.9880936 | 0.9895198 | 0.9904625 | 0.9896519 | 0.9896519 | 0.9791092 | 0.9853252 | 0.9841429 | 0.9867675 | 0.986609 | 0.9867675 | 0.9873697 | 0.9878261 | 0.9879117
12 | OffsetATD | 0.988861 | 0.9894327 | 0.9922321 | 0.9870282 | 0.988861 | 0.9894327 | 0.9897208 | 0.9877506 | 0.9857464 | 0.9868538 | 0.988861 | 0.988861 | 0.9922321 | 0.9908324 | 0.9896302 | 0.9901753 | 0.9895643 | 0.9901753 | 0.9893885 | 0.989283 | 0.9884532
13 | HexGrid-90degTilt2.5degRes | 0.9878438 | 0.9883057 | 0.987701 | 0.9880317 | 0.9878438 | 0.9883057 | 0.9880182 | 0.9884 | 0.9876239 | 0.9876422 | 0.9878438 | 0.9878438 | 0.987701 | 0.9880034 | 0.9878663 | 0.9879502 | 0.9880128 | 0.9879502 | 0.9879705 | 0.9879452 | 0.9879458
14 | HexGrid-90degTilt5degRes | 0.9879619 | 0.9882921 | 0.987745 | 0.9880155 | 0.9879619 | 0.9882921 | 0.9879792 | 0.9883463 | 0.9876511 | 0.9875909 | 0.9879619 | 0.9879619 | 0.987745 | 0.9880186 | 0.9878803 | 0.9879997 | 0.9880175 | 0.9879997 | 0.9880036 | 0.9879953 | 0.9879478
15 | HexGrid-90degTilt10degRes | 0.9882439 | 0.9883884 | 0.9876524 | 0.9877287 | 0.9882439 | 0.9883884 | 0.9883119 | 0.9884196 | 0.9877346 | 0.9874575 | 0.9882439 | 0.9882439 | 0.9876524 | 0.9880204 | 0.9876905 | 0.9880949 | 0.9879232 | 0.9880949 | 0.9880033 | 0.9880514 | 0.9879921
16 | HexGrid-90degTilt15degRes | 0.9886279 | 0.9877857 | 0.9874599 | 0.987355 | 0.9886279 | 0.9877857 | 0.9881787 | 0.9878246 | 0.987372 | 0.9874395 | 0.9886279 | 0.9886279 | 0.9874599 | 0.9876228 | 0.9874075 | 0.9879578 | 0.9875335 | 0.9879578 | 0.9878071 | 0.9879713 | 0.9877554