## ShearF-HW10.xpc
| 0 | 1 | 2 | 3 | 4 | 5 | 6 | 7 | 8 | 9 | 10 | 11 | 12 | 13 | 14 | 15 | 16 | 17 | 18
0 | HKL | [1, 1, 0] | [2, 0, 0] | [2, 1, 1] | [2, 2, 0] | [3, 1, 0] | [2, 2, 2] | [3, 2, 1] | [4, 0, 0] | 1Pair-A | 1Pair-B | 2Pairs-A | 2Pairs-B | 3Pairs-A | 3Pairs-B | 3Pairs-C | 4Pairs | 5A4F | MaxUnique
1 | BT8Hex_2.5 | 1.040202 | 1.123133 | 0.9677617 | 1.040202 | 1.040867 | 0.9587531 | 0.9773036 | 1.123133 | 1.040202 | 0.9677617 | 1.045447 | 1.045447 | 1.043921 | 1.043699 | 1.043699 | 1.042825 | 1.042825 | 1.018003
2 | BT8Hex_5 | 1.07049 | 1.237159 | 0.9316737 | 1.07049 | 1.082637 | 0.9199742 | 0.9509941 | 1.237159 | 1.07049 | 0.9316737 | 1.084416 | 1.084416 | 1.083823 | 1.079774 | 1.079774 | 1.077453 | 1.077453 | 1.032155
3 | BT8Hex_10 | 1.14056 | 1.500539 | 0.8638412 | 1.14056 | 1.166846 | 0.8578629 | 0.897951 | 1.500539 | 1.14056 | 0.8638412 | 1.18219 | 1.18219 | 1.177075 | 1.168313 | 1.168313 | 1.161375 | 1.161375 | 1.071267
4 | BT8Hex_15 | 1.21192 | 1.805721 | 0.8617492 | 1.21192 | 1.294329 | 0.7568938 | 0.8229542 | 1.805721 | 1.21192 | 0.8617492 | 1.333735 | 1.333735 | 1.3206 | 1.29313 | 1.29313 | 1.272827 | 1.272827 | 1.125595
5 | Spiral2.5 | 1.004355 | 1.011401 | 1.00644 | 1.004355 | 0.9975281 | 0.9968103 | 1.005371 | 1.011401 | 1.004355 | 1.00644 | 1.00892 | 1.00892 | 1.005123 | 1.007398 | 1.007398 | 1.006638 | 1.006638 | 1.003651
6 | Spiral5 | 1.005645 | 1.030179 | 1.004136 | 1.005645 | 0.9992993 | 0.9948123 | 1.003313 | 1.030179 | 1.005645 | 1.004136 | 1.017158 | 1.017158 | 1.011205 | 1.01332 | 1.01332 | 1.011401 | 1.011401 | 1.006231
7 | Spiral10 | 1.009743 | 1.090037 | 0.9985864 | 1.009743 | 1.002353 | 0.9856865 | 0.9981713 | 1.090037 | 1.009743 | 0.9985864 | 1.044312 | 1.044312 | 1.030325 | 1.032789 | 1.032789 | 1.027028 | 1.027028 | 1.014096
8 | Spiral15 | 1.025489 | 1.139457 | 0.9881378 | 1.025489 | 1.011218 | 0.9794262 | 0.9906389 | 1.139457 | 1.025489 | 0.9881378 | 1.063797 | 1.063797 | 1.046271 | 1.051028 | 1.051028 | 1.044643 | 1.044643 | 1.022395
9 | OffsetF45 | 2.354679 | 0.1444009 | 0.5110343 | 2.354679 | 0.8225483 | 0.08995048 | 1.12774 | 0.1444009 | 2.354679 | 0.5110343 | 0.3277176 | 0.3277176 | 0.4926611 | 1.003371 | 1.003371 | 1.341198 | 1.341198 | 0.8417254
10 | OffsetA45 | 0.419585 | 1.124018 | 1.416327 | 0.419585 | 0.8484251 | 1.270021 | 1.073669 | 1.124018 | 0.419585 | 1.416327 | 1.270173 | 1.270173 | 1.12959 | 0.9866435 | 0.9866435 | 0.8448789 | 0.8448789 | 1.025341
11 | OffsetFTD | 0.34188 | 0.1068494 | 1.434179 | 0.34188 | 0.5193141 | 1.772327 | 1.29683 | 0.1068494 | 0.34188 | 1.434179 | 0.7705143 | 0.7705143 | 0.6867809 | 0.6276362 | 0.6276362 | 0.5561972 | 0.5561972 | 0.9118967
12 | OffsetATD | 1.570248 | 1.219371 | 0.6771764 | 1.570248 | 1.045621 | 1.353945 | 0.8649915 | 1.219371 | 1.570248 | 0.6771764 | 0.9482737 | 0.9482737 | 0.9807228 | 1.155599 | 1.155599 | 1.259261 | 1.259261 | 1.121892
13 | HexGrid-90degTilt2.5degRes | 1.004149 | 0.9994667 | 1.008316 | 1.004149 | 0.9962675 | 0.9990322 | 1.006781 | 0.9994667 | 1.004149 | 1.008316 | 1.003892 | 1.003892 | 1.00135 | 1.003977 | 1.003977 | 1.00402 | 1.00402 | 1.002335
14 | HexGrid-90degTilt5degRes | 1.002005 | 1.017674 | 1.00458 | 1.002005 | 0.9961989 | 0.9966613 | 1.005247 | 1.017674 | 1.002005 | 1.00458 | 1.011127 | 1.011127 | 1.006151 | 1.008086 | 1.008086 | 1.006566 | 1.006566 | 1.003728
15 | HexGrid-90degTilt10degRes | 1.022988 | 1.008174 | 0.9958978 | 1.022988 | 1.015783 | 0.9862015 | 0.9976517 | 1.008174 | 1.022988 | 0.9958978 | 1.002036 | 1.002036 | 1.006618 | 1.00902 | 1.00902 | 1.012512 | 1.012512 | 1.004449
16 | HexGrid-90degTilt15degRes | 1.030488 | 1.081722 | 0.9801685 | 1.030488 | 1.032868 | 0.9694519 | 0.9866516 | 1.081722 | 1.030488 | 0.9801685 | 1.030945 | 1.030945 | 1.031586 | 1.030793 | 1.030793 | 1.030717 | 1.030717 | 1.013558