## ShearF-HW15.xpc
| 0 | 1 | 2 | 3 | 4 | 5 | 6 | 7 | 8 | 9 | 10 | 11 | 12 | 13 | 14 | 15 | 16 | 17 | 18
0 | HKL | [1, 1, 0] | [2, 0, 0] | [2, 1, 1] | [2, 2, 0] | [3, 1, 0] | [2, 2, 2] | [3, 2, 1] | [4, 0, 0] | 1Pair-A | 1Pair-B | 2Pairs-A | 2Pairs-B | 3Pairs-A | 3Pairs-B | 3Pairs-C | 4Pairs | 5A4F | MaxUnique
1 | BT8Hex_2.5 | 1.006716 | 1.051739 | 0.9705141 | 1.006716 | 1.023406 | 0.9518198 | 0.9782628 | 1.051739 | 1.006716 | 0.9705141 | 1.011126 | 1.011126 | 1.01522 | 1.009656 | 1.009656 | 1.008921 | 1.008921 | 0.9970763
2 | BT8Hex_5 | 1.014639 | 1.111738 | 0.9487616 | 1.014639 | 1.050642 | 0.9156239 | 0.9629654 | 1.111738 | 1.014639 | 0.9487616 | 1.03025 | 1.03025 | 1.037047 | 1.025046 | 1.025046 | 1.022444 | 1.022444 | 1.000728
3 | BT8Hex_10 | 1.030223 | 1.235852 | 0.9052472 | 1.030223 | 1.100552 | 0.8525106 | 0.9338905 | 1.235852 | 1.030223 | 0.9052472 | 1.070549 | 1.070549 | 1.08055 | 1.057107 | 1.057107 | 1.050386 | 1.050386 | 1.009713
4 | BT8Hex_15 | 1.04724 | 1.365053 | 0.8665583 | 1.04724 | 1.158275 | 0.7915349 | 0.9045151 | 1.365053 | 1.04724 | 0.8665583 | 1.115806 | 1.115806 | 1.129962 | 1.09295 | 1.09295 | 1.081523 | 1.081523 | 1.022196
5 | Spiral2.5 | 0.9965475 | 0.9915225 | 0.9938976 | 0.9965475 | 0.995558 | 0.9880038 | 0.9935355 | 0.9915225 | 0.9965475 | 0.9938976 | 0.99271 | 0.99271 | 0.9936594 | 0.9939892 | 0.9939892 | 0.9946288 | 0.9946288 | 0.9931775
6 | Spiral5 | 0.9960999 | 0.9995609 | 0.9922486 | 0.9960999 | 0.9977275 | 0.9861825 | 0.9921584 | 0.9995609 | 0.9960999 | 0.9922486 | 0.9959048 | 0.9959048 | 0.9965123 | 0.9959698 | 0.9959698 | 0.9960024 | 0.9960024 | 0.9939963
7 | Spiral10 | 0.9947121 | 1.025548 | 0.9872163 | 0.9947121 | 1.004775 | 0.978626 | 0.9880857 | 1.025548 | 0.9947121 | 0.9872163 | 1.006382 | 1.006382 | 1.005846 | 1.002492 | 1.002492 | 1.000547 | 1.000547 | 0.9964938
8 | Spiral15 | 0.996989 | 1.047272 | 0.9811027 | 0.996989 | 1.011428 | 0.970639 | 0.9836462 | 1.047272 | 0.996989 | 0.9811027 | 1.014187 | 1.014187 | 1.013268 | 1.008455 | 1.008455 | 1.005588 | 1.005588 | 0.9985129
9 | OffsetF45 | 1.732137 | 0.4443168 | 0.7835804 | 1.732137 | 0.8287193 | 0.4562861 | 1.085844 | 0.4443168 | 1.732137 | 0.7835804 | 0.6139486 | 0.6139486 | 0.6855388 | 0.9866779 | 0.9866779 | 1.173043 | 1.173043 | 0.8884805
10 | OffsetA45 | 0.6934165 | 1.042395 | 1.166128 | 0.6934165 | 0.9515377 | 1.27363 | 1.017595 | 1.042395 | 0.6934165 | 1.166128 | 1.104262 | 1.104262 | 1.053354 | 0.9673134 | 0.9673134 | 0.8988392 | 0.8988392 | 1.024117
11 | OffsetFTD | 0.7329064 | 0.4003113 | 1.296393 | 0.7329064 | 0.6810225 | 1.586779 | 1.154798 | 0.4003113 | 0.7329064 | 1.296393 | 0.8483521 | 0.8483521 | 0.7925756 | 0.8098702 | 0.8098702 | 0.7906292 | 0.7906292 | 0.9753682
12 | OffsetATD | 1.231642 | 1.049243 | 0.8680668 | 1.231642 | 0.9233987 | 1.113556 | 0.9875549 | 1.049243 | 1.231642 | 0.8680668 | 0.9586549 | 0.9586549 | 0.9469028 | 1.04965 | 1.04965 | 1.095148 | 1.095148 | 1.02891
13 | HexGrid-90degTilt2.5degRes | 0.9965062 | 0.9869323 | 0.9951759 | 0.9965062 | 0.9939923 | 0.9899627 | 0.994442 | 0.9869323 | 0.9965062 | 0.9951759 | 0.9910541 | 0.9910541 | 0.9920335 | 0.9928715 | 0.9928715 | 0.9937802 | 0.9937802 | 0.9928352
14 | HexGrid-90degTilt5degRes | 0.996823 | 0.9931692 | 0.993238 | 0.996823 | 0.9960551 | 0.986849 | 0.9932084 | 0.9931692 | 0.996823 | 0.993238 | 0.9932036 | 0.9932036 | 0.9941541 | 0.9944101 | 0.9944101 | 0.9950133 | 0.9950133 | 0.9932238
15 | HexGrid-90degTilt10degRes | 0.9987702 | 1.001828 | 0.9881623 | 0.9987702 | 1.002714 | 0.9780006 | 0.989471 | 1.001828 | 0.9987702 | 0.9881623 | 0.9949952 | 0.9949952 | 0.9975681 | 0.9962535 | 0.9962535 | 0.9968827 | 0.9968827 | 0.9931577
16 | HexGrid-90degTilt15degRes | 1.003429 | 1.031454 | 0.9771605 | 1.003429 | 1.015304 | 0.9609526 | 0.9829761 | 1.031454 | 1.003429 | 0.9771605 | 1.004307 | 1.004307 | 1.007973 | 1.004014 | 1.004014 | 1.003868 | 1.003868 | 0.9952127