## ShearF-HW25.xpc
| 0 | 1 | 2 | 3 | 4 | 5 | 6 | 7 | 8 | 9 | 10 | 11 | 12 | 13 | 14 | 15 | 16 | 17 | 18
0 | HKL | [1, 1, 0] | [2, 0, 0] | [2, 1, 1] | [2, 2, 0] | [3, 1, 0] | [2, 2, 2] | [3, 2, 1] | [4, 0, 0] | 1Pair-A | 1Pair-B | 2Pairs-A | 2Pairs-B | 3Pairs-A | 3Pairs-B | 3Pairs-C | 4Pairs | 5A4F | MaxUnique
1 | BT8Hex_2.5 | 0.9955685 | 1.01504 | 0.9889811 | 0.9955685 | 1.009443 | 0.9772229 | 0.9899296 | 1.01504 | 0.9955685 | 0.9889811 | 1.002011 | 1.002011 | 1.004488 | 0.9998633 | 0.9998633 | 0.9987896 | 0.9987896 | 0.9960309
2 | BT8Hex_5 | 0.9918807 | 1.036314 | 0.9830133 | 0.9918807 | 1.02123 | 0.9615175 | 0.9845043 | 1.036314 | 0.9918807 | 0.9830133 | 1.009664 | 1.009664 | 1.013519 | 1.003736 | 1.003736 | 1.000772 | 1.000772 | 0.99641
3 | BT8Hex_10 | 0.9847491 | 1.077518 | 0.9711051 | 0.9847491 | 1.043024 | 0.9316348 | 0.9746741 | 1.077518 | 0.9847491 | 0.9711051 | 1.024311 | 1.024311 | 1.030549 | 1.011124 | 1.011124 | 1.00453 | 1.00453 | 0.9971174
4 | BT8Hex_15 | 0.9782547 | 1.118596 | 0.9587781 | 0.9782547 | 1.066708 | 0.9027392 | 0.9643654 | 1.118596 | 0.9782547 | 0.9587781 | 1.038687 | 1.038687 | 1.048027 | 1.018543 | 1.018543 | 1.008471 | 1.008471 | 0.9982402
5 | Spiral2.5 | 0.9986646 | 0.9940467 | 0.9950868 | 0.9986646 | 0.9975417 | 0.9932181 | 0.9953006 | 0.9940467 | 0.9986646 | 0.9950868 | 0.9945667 | 0.9945667 | 0.9955584 | 0.9959327 | 0.9959327 | 0.9966157 | 0.9966157 | 0.9956431
6 | Spiral5 | 0.9981179 | 0.9962015 | 0.9945647 | 0.9981179 | 0.9986289 | 0.9920458 | 0.9947777 | 0.9962015 | 0.9981179 | 0.9945647 | 0.9953831 | 0.9953831 | 0.9964651 | 0.9962947 | 0.9962947 | 0.9967505 | 0.9967505 | 0.9957228
7 | Spiral10 | 0.9966176 | 1.003275 | 0.9929273 | 0.9966176 | 1.001931 | 0.9878963 | 0.993105 | 1.003275 | 0.9966176 | 0.9929273 | 0.9981009 | 0.9981009 | 0.9993775 | 0.9976065 | 0.9976065 | 0.9973593 | 0.9973593 | 0.9959586
8 | Spiral15 | 0.9953345 | 1.009822 | 0.9910434 | 0.9953345 | 1.005365 | 0.983799 | 0.9914174 | 1.009822 | 0.9953345 | 0.9910434 | 1.000433 | 1.000433 | 1.002077 | 0.9987333 | 0.9987333 | 0.9978836 | 0.9978836 | 0.9961302
9 | OffsetF45 | 1.126431 | 0.8412945 | 0.9808217 | 1.126431 | 0.9324193 | 0.9477276 | 1.031367 | 0.8412945 | 1.126431 | 0.9808217 | 0.9110581 | 0.9110581 | 0.9181785 | 0.9828492 | 0.9828492 | 1.018745 | 1.018745 | 0.9766769
10 | OffsetA45 | 0.9534443 | 0.9965018 | 1.017537 | 0.9534443 | 0.9819267 | 1.064496 | 1.001101 | 0.9965018 | 0.9534443 | 1.017537 | 1.007019 | 1.007019 | 0.998655 | 0.9891609 | 0.9891609 | 0.9802318 | 0.9802318 | 1.002501
11 | OffsetFTD | 1.000064 | 0.7725492 | 1.072971 | 1.000064 | 0.856433 | 1.209829 | 1.058198 | 0.7725492 | 1.000064 | 1.072971 | 0.9227602 | 0.9227602 | 0.9006511 | 0.9485281 | 0.9485281 | 0.9614121 | 0.9614121 | 0.9950074
12 | OffsetATD | 1.027162 | 0.9448024 | 1.000656 | 1.027162 | 0.9613059 | 1.023794 | 1.011843 | 0.9448024 | 1.027162 | 1.000656 | 0.9727291 | 0.9727291 | 0.9689214 | 0.9908735 | 0.9908735 | 0.9999457 | 0.9999457 | 0.9949273
13 | HexGrid-90degTilt2.5degRes | 0.9989315 | 0.9926982 | 0.9954746 | 0.9989315 | 0.9968157 | 0.9941751 | 0.9956527 | 0.9926982 | 0.9989315 | 0.9954746 | 0.9940864 | 0.9940864 | 0.9949962 | 0.9957015 | 0.9957015 | 0.996509 | 0.996509 | 0.9956247
14 | HexGrid-90degTilt5degRes | 0.9986954 | 0.9945171 | 0.9949266 | 0.9986954 | 0.9978439 | 0.9928039 | 0.9951697 | 0.9945171 | 0.9986954 | 0.9949266 | 0.9947219 | 0.9947219 | 0.9957625 | 0.9960464 | 0.9960464 | 0.9967086 | 0.9967086 | 0.9956594
15 | HexGrid-90degTilt10degRes | 0.9973602 | 0.9994853 | 0.9932434 | 0.9973602 | 1.000788 | 0.9891475 | 0.9940055 | 0.9994853 | 0.9973602 | 0.9932434 | 0.9963644 | 0.9963644 | 0.9978389 | 0.9966963 | 0.9966963 | 0.9968623 | 0.9968623 | 0.9956717
16 | HexGrid-90degTilt15degRes | 0.996147 | 1.008698 | 0.9905456 | 0.996147 | 1.005622 | 0.981192 | 0.9920561 | 1.008698 | 0.996147 | 0.9905456 | 0.9996219 | 0.9996219 | 1.001622 | 0.9984636 | 0.9984636 | 0.9978845 | 0.9978845 | 0.9957102