## ShearF-HW30.xpc
| 0 | 1 | 2 | 3 | 4 | 5 | 6 | 7 | 8 | 9 | 10 | 11 | 12 | 13 | 14 | 15 | 16 | 17 | 18
0 | HKL | [1, 1, 0] | [2, 0, 0] | [2, 1, 1] | [2, 2, 0] | [3, 1, 0] | [2, 2, 2] | [3, 2, 1] | [4, 0, 0] | 1Pair-A | 1Pair-B | 2Pairs-A | 2Pairs-B | 3Pairs-A | 3Pairs-B | 3Pairs-C | 4Pairs | 5A4F | MaxUnique
1 | BT8Hex_2.5 | 0.9944091 | 1.006492 | 0.991942 | 0.9944091 | 1.003676 | 0.9854025 | 0.9920965 | 1.006492 | 0.9944091 | 0.991942 | 0.999217 | 0.999217 | 1.000703 | 0.9976144 | 0.9976144 | 0.9968131 | 0.9968131 | 0.9956696
2 | BT8Hex_5 | 0.9919734 | 1.018506 | 0.9886759 | 0.9919734 | 1.010295 | 0.9768611 | 0.9889791 | 1.018506 | 0.9919734 | 0.9886759 | 1.003591 | 1.003591 | 1.005826 | 0.9997184 | 0.9997184 | 0.9977822 | 0.9977822 | 0.9958817
3 | BT8Hex_10 | 0.9859488 | 1.04073 | 0.9813671 | 0.9859488 | 1.022794 | 0.9606208 | 0.9833657 | 1.04073 | 0.9859488 | 0.9813671 | 1.011048 | 1.011048 | 1.014963 | 1.002682 | 1.002682 | 0.9984986 | 0.9984986 | 0.9958043
4 | BT8Hex_15 | 0.9828367 | 1.064838 | 0.9769805 | 0.9828367 | 1.035258 | 0.9453523 | 0.9786219 | 1.064838 | 0.9828367 | 0.9769805 | 1.020909 | 1.020909 | 1.025692 | 1.008218 | 1.008218 | 1.001873 | 1.001873 | 0.9973145
5 | Spiral2.5 | 0.9967061 | 0.9946109 | 0.9951701 | 0.9967061 | 0.9968283 | 0.9939177 | 0.9951305 | 0.9946109 | 0.9967061 | 0.9951701 | 0.9948905 | 0.9948905 | 0.9955364 | 0.9954957 | 0.9954957 | 0.9957983 | 0.9957983 | 0.9953939
6 | Spiral5 | 0.996389 | 0.995779 | 0.994916 | 0.996389 | 0.9974065 | 0.9931883 | 0.9948429 | 0.995779 | 0.996389 | 0.994916 | 0.9953475 | 0.9953475 | 0.9960338 | 0.9956947 | 0.9956947 | 0.9958682 | 0.9958682 | 0.9954203
7 | Spiral10 | 0.9951875 | 0.9995012 | 0.9936559 | 0.9951875 | 0.999427 | 0.9906452 | 0.9937523 | 0.9995012 | 0.9951875 | 0.9936559 | 0.9965785 | 0.9965785 | 0.997528 | 0.9961148 | 0.9961148 | 0.995883 | 0.995883 | 0.9953615
8 | Spiral15 | 0.9944105 | 1.003321 | 0.9935338 | 0.9944105 | 1.001455 | 0.9884523 | 0.9929134 | 1.003321 | 0.9944105 | 0.9935338 | 0.9984272 | 0.9984272 | 0.9994364 | 0.9970883 | 0.9970883 | 0.9964188 | 0.9964188 | 0.9956809
9 | OffsetF45 | 1.038997 | 0.9257755 | 0.9979136 | 1.038997 | 0.9604705 | 1.001854 | 1.012757 | 0.9257755 | 1.038997 | 0.9979136 | 0.9618446 | 0.9618446 | 0.9613866 | 0.987562 | 0.987562 | 1.000421 | 1.000421 | 0.989628
10 | OffsetA45 | 0.9816734 | 0.9860624 | 1.002938 | 0.9816734 | 0.9847431 | 1.021262 | 0.999153 | 0.9860624 | 0.9816734 | 1.002938 | 0.9945 | 0.9945 | 0.9912477 | 0.9902245 | 0.9902245 | 0.9880867 | 0.9880867 | 0.9959719
11 | OffsetFTD | 1.011087 | 0.8630654 | 1.034669 | 1.011087 | 0.9145543 | 1.104997 | 1.030738 | 0.8630654 | 1.011087 | 1.034669 | 0.9488672 | 0.9488672 | 0.9374296 | 0.9696072 | 0.9696072 | 0.9799771 | 0.9799771 | 0.9931852
12 | OffsetATD | 1.007517 | 0.9647843 | 1.001115 | 1.007517 | 0.9752974 | 1.016218 | 1.004863 | 0.9647843 | 1.007517 | 1.001115 | 0.9829495 | 0.9829495 | 0.9803988 | 0.9911385 | 0.9911385 | 0.9952331 | 0.9952331 | 0.9949657
13 | HexGrid-90degTilt2.5degRes | 0.9968951 | 0.9938551 | 0.9953824 | 0.9968951 | 0.9963973 | 0.9944577 | 0.9953327 | 0.9938551 | 0.9968951 | 0.9953824 | 0.9946188 | 0.9946188 | 0.9952116 | 0.9953775 | 0.9953775 | 0.9957569 | 0.9957569 | 0.9953867
14 | HexGrid-90degTilt5degRes | 0.996709 | 0.9948656 | 0.9950895 | 0.996709 | 0.9970199 | 0.9936737 | 0.9950744 | 0.9948656 | 0.996709 | 0.9950895 | 0.9949775 | 0.9949775 | 0.9956583 | 0.9955547 | 0.9955547 | 0.9958433 | 0.9958433 | 0.9954053
15 | HexGrid-90degTilt10degRes | 0.9961061 | 0.997676 | 0.9942298 | 0.9961061 | 0.9987518 | 0.9917027 | 0.9944204 | 0.997676 | 0.9961061 | 0.9942298 | 0.9959529 | 0.9959529 | 0.9968859 | 0.996004 | 0.996004 | 0.9960295 | 0.9960295 | 0.9954811
16 | HexGrid-90degTilt15degRes | 0.9947249 | 1.002143 | 0.9924335 | 0.9947249 | 1.001648 | 0.9871751 | 0.9937069 | 1.002143 | 0.9947249 | 0.9924335 | 0.997288 | 0.997288 | 0.9987413 | 0.9964336 | 0.9964336 | 0.9960065 | 0.9960065 | 0.9953051