## ShearF-HW35.xpc
| 0 | 1 | 2 | 3 | 4 | 5 | 6 | 7 | 8 | 9 | 10 | 11 | 12 | 13 | 14 | 15 | 16 | 17 | 18
0 | HKL | [1, 1, 0] | [2, 0, 0] | [2, 1, 1] | [2, 2, 0] | [3, 1, 0] | [2, 2, 2] | [3, 2, 1] | [4, 0, 0] | 1Pair-A | 1Pair-B | 2Pairs-A | 2Pairs-B | 3Pairs-A | 3Pairs-B | 3Pairs-C | 4Pairs | 5A4F | MaxUnique
1 | BT8Hex_2.5 | 0.9941286 | 1.000775 | 0.9927731 | 0.9941286 | 0.9990862 | 0.9903417 | 0.9935149 | 1.000775 | 0.9941286 | 0.9927731 | 0.9967741 | 0.9967741 | 0.9975448 | 0.9958923 | 0.9958923 | 0.9954514 | 0.9954514 | 0.9951033
2 | BT8Hex_5 | 0.9924387 | 1.007121 | 0.9913118 | 0.9924387 | 1.002611 | 0.9862647 | 0.991679 | 1.007121 | 0.9924387 | 0.9913118 | 0.9992166 | 0.9992166 | 1.000348 | 0.9969573 | 0.9969573 | 0.9958276 | 0.9958276 | 0.9952377
3 | BT8Hex_10 | 0.9892474 | 1.018985 | 0.9887601 | 0.9892474 | 1.009388 | 0.9774467 | 0.9892786 | 1.018985 | 0.9892474 | 0.9887601 | 1.003873 | 1.003873 | 1.005711 | 0.9989976 | 0.9989976 | 0.99656 | 0.99656 | 0.9955177
4 | BT8Hex_15 | 0.9880043 | 1.030455 | 0.9849677 | 0.9880043 | 1.016 | 0.9684646 | 0.9846178 | 1.030455 | 0.9880043 | 0.9849677 | 1.007711 | 1.007711 | 1.010474 | 1.001142 | 1.001142 | 0.9978577 | 0.9978577 | 0.9954181
5 | Spiral2.5 | 0.9955943 | 0.9944847 | 0.9943516 | 0.9955943 | 0.995442 | 0.9946284 | 0.9951672 | 0.9944847 | 0.9955943 | 0.9943516 | 0.9944182 | 0.9944182 | 0.9947594 | 0.9948102 | 0.9948102 | 0.9950062 | 0.9950062 | 0.9949447
6 | Spiral5 | 0.9954266 | 0.9950882 | 0.994215 | 0.9954266 | 0.9957671 | 0.9942328 | 0.9949977 | 0.9950882 | 0.9954266 | 0.994215 | 0.9946516 | 0.9946516 | 0.9950234 | 0.9949099 | 0.9949099 | 0.9950391 | 0.9950391 | 0.9949546
7 | Spiral10 | 0.9948163 | 0.9971113 | 0.9938584 | 0.9948163 | 0.9967623 | 0.9927549 | 0.9945767 | 0.9971113 | 0.9948163 | 0.9938584 | 0.9954849 | 0.9954849 | 0.9959107 | 0.995262 | 0.995262 | 0.9951506 | 0.9951506 | 0.99498
8 | Spiral15 | 0.9941739 | 0.9984416 | 0.9930001 | 0.9941739 | 0.9976359 | 0.991945 | 0.9939747 | 0.9984416 | 0.9941739 | 0.9930001 | 0.9957209 | 0.9957209 | 0.9963592 | 0.9952052 | 0.9952052 | 0.9949474 | 0.9949474 | 0.9948619
9 | OffsetF45 | 1.006003 | 0.9673948 | 0.99976 | 1.006003 | 0.9778265 | 1.008638 | 1.003391 | 0.9673948 | 1.006003 | 0.99976 | 0.9835774 | 0.9835774 | 0.9816604 | 0.9910527 | 0.9910527 | 0.9947904 | 0.9947904 | 0.9938355
10 | OffsetA45 | 0.9947929 | 0.9881671 | 0.9979299 | 0.9947929 | 0.9911118 | 1.004464 | 0.9982612 | 0.9881671 | 0.9947929 | 0.9979299 | 0.9930485 | 0.9930485 | 0.9924029 | 0.9936299 | 0.9936299 | 0.9939207 | 0.9939207 | 0.9957878
11 | OffsetFTD | 1.007839 | 0.9267679 | 1.013381 | 1.007839 | 0.9544499 | 1.045843 | 1.013001 | 0.9267679 | 1.007839 | 1.013381 | 0.9700743 | 0.9700743 | 0.9648662 | 0.9826625 | 0.9826625 | 0.9889565 | 0.9889565 | 0.9935469
12 | OffsetATD | 0.9996738 | 0.9751368 | 0.9971061 | 0.9996738 | 0.9862561 | 1.008859 | 1.000848 | 0.9751368 | 0.9996738 | 0.9971061 | 0.9861215 | 0.9861215 | 0.9861663 | 0.9906389 | 0.9906389 | 0.9928976 | 0.9928976 | 0.9946467
13 | HexGrid-90degTilt2.5degRes | 0.99572 | 0.9940563 | 0.9944496 | 0.99572 | 0.9952412 | 0.9949185 | 0.9952581 | 0.9940563 | 0.99572 | 0.9944496 | 0.9942529 | 0.9942529 | 0.9945824 | 0.994742 | 0.994742 | 0.9949865 | 0.9949865 | 0.9949406
14 | HexGrid-90degTilt5degRes | 0.9955638 | 0.9945786 | 0.9942708 | 0.9955638 | 0.995601 | 0.9945089 | 0.9951755 | 0.9945786 | 0.9955638 | 0.9942708 | 0.9944247 | 0.9944247 | 0.9948168 | 0.9948044 | 0.9948044 | 0.9949943 | 0.9949943 | 0.9949498
15 | HexGrid-90degTilt10degRes | 0.9949386 | 0.9957098 | 0.9938337 | 0.9949386 | 0.9965473 | 0.9931416 | 0.9947421 | 0.9957098 | 0.9949386 | 0.9938337 | 0.9947717 | 0.9947717 | 0.9953636 | 0.9948274 | 0.9948274 | 0.9948552 | 0.9948552 | 0.9948189
16 | HexGrid-90degTilt15degRes | 0.9935123 | 0.9989418 | 0.9937053 | 0.9935123 | 0.9982178 | 0.9909513 | 0.9946257 | 0.9989418 | 0.9935123 | 0.9937053 | 0.9963235 | 0.9963235 | 0.996955 | 0.9953864 | 0.9953864 | 0.9949179 | 0.9949179 | 0.9949924