## ShearF-HW40.xpc
| 0 | 1 | 2 | 3 | 4 | 5 | 6 | 7 | 8 | 9 | 10 | 11 | 12 | 13 | 14 | 15 | 16 | 17 | 18
0 | HKL | [1, 1, 0] | [2, 0, 0] | [2, 1, 1] | [2, 2, 0] | [3, 1, 0] | [2, 2, 2] | [3, 2, 1] | [4, 0, 0] | 1Pair-A | 1Pair-B | 2Pairs-A | 2Pairs-B | 3Pairs-A | 3Pairs-B | 3Pairs-C | 4Pairs | 5A4F | MaxUnique
1 | BT8Hex_2.5 | 0.9986774 | 1.001468 | 0.9984109 | 0.9986774 | 1.000512 | 0.9966205 | 0.998403 | 1.001468 | 0.9986774 | 0.9984109 | 0.9999396 | 0.9999396 | 1.00013 | 0.9995189 | 0.9995189 | 0.9993085 | 0.9993085 | 0.9990154
2 | BT8Hex_5 | 0.9981365 | 1.0043 | 0.9976404 | 0.9981365 | 1.002064 | 0.9948423 | 0.9976932 | 1.0043 | 0.9981365 | 0.9976404 | 1.00097 | 1.00097 | 1.001335 | 1.000026 | 1.000026 | 0.9995534 | 0.9995534 | 0.9991128
3 | BT8Hex_10 | 0.9960497 | 1.009223 | 0.9964414 | 0.9960497 | 1.005411 | 0.9919703 | 0.9964388 | 1.009223 | 0.9960497 | 0.9964414 | 1.002832 | 1.002832 | 1.003692 | 1.000571 | 1.000571 | 0.9994409 | 0.9994409 | 0.9992557
4 | BT8Hex_15 | 0.9957643 | 1.015308 | 0.9960589 | 0.9957643 | 1.00839 | 0.9870845 | 0.9958931 | 1.015308 | 0.9957643 | 0.9960589 | 1.005683 | 1.005683 | 1.006586 | 1.002377 | 1.002377 | 1.000724 | 1.000724 | 0.9997497
5 | Spiral2.5 | 0.9993017 | 0.9986012 | 0.9991089 | 0.9993017 | 0.9989218 | 0.9985107 | 0.9990366 | 0.9986012 | 0.9993017 | 0.9991089 | 0.998855 | 0.998855 | 0.9988773 | 0.9990039 | 0.9990039 | 0.9990784 | 0.9990784 | 0.9989135
6 | Spiral5 | 0.9992452 | 0.9988635 | 0.9990515 | 0.9992452 | 0.9990721 | 0.9983478 | 0.9989723 | 0.9988635 | 0.9992452 | 0.9990515 | 0.9989575 | 0.9989575 | 0.9989957 | 0.9990534 | 0.9990534 | 0.9991014 | 0.9991014 | 0.9989254
7 | Spiral10 | 0.9989624 | 0.9997057 | 0.9988217 | 0.9989624 | 0.999483 | 0.9979362 | 0.9987977 | 0.9997057 | 0.9989624 | 0.9988217 | 0.9992637 | 0.9992637 | 0.9993368 | 0.9991633 | 0.9991633 | 0.9991131 | 0.9991131 | 0.9989511
8 | Spiral15 | 0.9983721 | 1.000649 | 0.9986339 | 0.9983721 | 1.000111 | 0.9970174 | 0.9985514 | 1.000649 | 0.9983721 | 0.9986339 | 0.9996412 | 0.9996412 | 0.9997977 | 0.9992182 | 0.9992182 | 0.9990067 | 0.9990067 | 0.998889
9 | OffsetF45 | 1.003893 | 0.9845827 | 1.00175 | 1.003893 | 0.9903384 | 1.004652 | 1.003289 | 0.9845827 | 1.003893 | 1.00175 | 0.9931661 | 0.9931661 | 0.9922236 | 0.9967419 | 0.9967419 | 0.9985298 | 0.9985298 | 0.9980842
10 | OffsetA45 | 0.9989379 | 0.9964089 | 1.000682 | 0.9989379 | 0.9976088 | 1.002305 | 1.000518 | 0.9964089 | 0.9989379 | 1.000682 | 0.9985455 | 0.9985455 | 0.9982333 | 0.9986763 | 0.9986763 | 0.9987417 | 0.9987417 | 0.9994101
11 | OffsetFTD | 1.006017 | 0.9672921 | 1.007635 | 1.006017 | 0.9802581 | 1.021444 | 1.007755 | 0.9672921 | 1.006017 | 1.007635 | 0.9874634 | 0.9874634 | 0.9850617 | 0.9936481 | 0.9936481 | 0.9967404 | 0.9967404 | 0.9984001
12 | OffsetATD | 1.001102 | 0.9934286 | 1.000929 | 1.001102 | 0.9952686 | 1.003736 | 1.000649 | 0.9934286 | 1.001102 | 1.000929 | 0.9971787 | 0.9971787 | 0.996542 | 0.9984865 | 0.9984865 | 0.9991404 | 0.9991404 | 0.9991854
13 | HexGrid-90degTilt2.5degRes | 0.9993618 | 0.9983995 | 0.9991429 | 0.9993618 | 0.9988073 | 0.9986244 | 0.9990777 | 0.9983995 | 0.9993618 | 0.9991429 | 0.9987712 | 0.9987712 | 0.9987832 | 0.998968 | 0.998968 | 0.9990665 | 0.9990665 | 0.9989023
14 | HexGrid-90degTilt5degRes | 0.9993415 | 0.9986368 | 0.9990602 | 0.9993415 | 0.9989391 | 0.9984177 | 0.9990244 | 0.9986368 | 0.9993415 | 0.9990602 | 0.9988485 | 0.9988485 | 0.9988787 | 0.9990128 | 0.9990128 | 0.999095 | 0.999095 | 0.9989033
15 | HexGrid-90degTilt10degRes | 0.9993354 | 0.9995205 | 0.9989115 | 0.9993354 | 0.9994973 | 0.9977699 | 0.9986671 | 0.9995205 | 0.9993354 | 0.9989115 | 0.999216 | 0.999216 | 0.9993098 | 0.9992558 | 0.9992558 | 0.9992757 | 0.9992757 | 0.9989503
16 | HexGrid-90degTilt15degRes | 0.9990222 | 0.9996074 | 0.9982952 | 0.9990222 | 1.000194 | 0.9975568 | 0.9985088 | 0.9996074 | 0.9990222 | 0.9982952 | 0.9989513 | 0.9989513 | 0.9993656 | 0.9989749 | 0.9989749 | 0.9989867 | 0.9989867 | 0.9988641