## Alpha1F-HW20.xpc
| 0 | 1 | 2 | 3 | 4 | 5 | 6 | 7 | 8 | 9 | 10 | 11 | 12 | 13 | 14 | 15 | 16 | 17 | 18
0 | HKL | [1, 1, 0] | [2, 0, 0] | [2, 1, 1] | [2, 2, 0] | [3, 1, 0] | [2, 2, 2] | [3, 2, 1] | [4, 0, 0] | 1Pair-A | 1Pair-B | 2Pairs-A | 2Pairs-B | 3Pairs-A | 3Pairs-B | 3Pairs-C | 4Pairs | 5A4F | MaxUnique
1 | Equal Angle | 0.915317 | 1.251434 | 0.9428458 | 0.915317 | 1.132118 | 0.8583934 | 0.9364337 | 1.251434 | 0.915317 | 0.9428458 | 1.09714 | 1.09714 | 1.108799 | 1.036532 | 1.036532 | 1.006228 | 1.006228 | 1.00609
2 | CLR | 0.9967415 | 1.014825 | 0.9896742 | 0.9967415 | 1.01055 | 0.9755317 | 0.9907461 | 1.014825 | 0.9967415 | 0.9896742 | 1.00225 | 1.00225 | 1.005017 | 1.000414 | 1.000414 | 0.9994956 | 0.9994956 | 0.9963448
3 | BT8Hex | 0.9920719 | 1.036616 | 0.9841311 | 0.9920719 | 1.022569 | 0.9597014 | 0.9851706 | 1.036616 | 0.9920719 | 0.9841311 | 1.010374 | 1.010374 | 1.014439 | 1.004273 | 1.004273 | 1.001223 | 1.001223 | 0.9967101
4 | Spiral | 0.9980044 | 0.9985181 | 0.9950841 | 0.9980044 | 1.000279 | 0.9915137 | 0.9951492 | 0.9985181 | 0.9980044 | 0.9950841 | 0.9968011 | 0.9968011 | 0.9979604 | 0.9972022 | 0.9972022 | 0.9974027 | 0.9974027 | 0.9964248
5 | OffsetF | 1.169935 | 0.5012759 | 1.088453 | 1.169935 | 0.7367597 | 1.228843 | 1.119103 | 0.5012759 | 1.169935 | 1.088453 | 0.7948642 | 0.7948642 | 0.775496 | 0.9198879 | 0.9198879 | 0.9823997 | 0.9823997 | 0.9740616
6 | OffsetA | 0.9891196 | 0.9088275 | 1.030035 | 0.9891196 | 0.9359611 | 1.114174 | 1.024697 | 0.9088275 | 0.9891196 | 1.030035 | 0.9694315 | 0.9694315 | 0.9582747 | 0.9759942 | 0.9759942 | 0.9792755 | 0.9792755 | 1.000469
7 | RD Single | 1.97 | 0.22 | 0.83 | 1.97 | 0.63 | 0.69 | 1.14 | 0.22 | 1.97 | 0.83 | 0.525 | 0.525 | 0.56 | 1.006667 | 1.006667 | 1.2475 | 1.2475 | 0.9133333
8 | TD Single | 1.33 | 0.16 | 1.16 | 1.33 | 0.46 | 1.54 | 1.22 | 0.16 | 1.33 | 1.16 | 0.66 | 0.66 | 0.5933333 | 0.8833333 | 0.8833333 | 0.995 | 0.995 | 0.9783333
9 | HexGrid-90degTilt5degRes | 0.9995826 | 0.994786 | 0.9956587 | 0.9995826 | 0.9986077 | 0.9926009 | 0.9959132 | 0.994786 | 0.9995826 | 0.9956587 | 0.9952223 | 0.9952223 | 0.9963508 | 0.9966758 | 0.9966758 | 0.9974025 | 0.9974025 | 0.9961915