## AlphaFiberF-HW20.xpc
| 0 | 1 | 2 | 3 | 4 | 5 | 6 | 7 | 8 | 9 | 10 | 11 | 12 | 13 | 14 | 15 | 16 | 17 | 18
0 | HKL | [1, 1, 0] | [2, 0, 0] | [2, 1, 1] | [2, 2, 0] | [3, 1, 0] | [2, 2, 2] | [3, 2, 1] | [4, 0, 0] | 1Pair-A | 1Pair-B | 2Pairs-A | 2Pairs-B | 3Pairs-A | 3Pairs-B | 3Pairs-C | 4Pairs | 5A4F | MaxUnique
1 | Equal Angle | 0.9507205 | 1.045843 | 1.001059 | 0.9507205 | 1.008365 | 1.022853 | 0.9885951 | 1.045843 | 0.9507205 | 1.001059 | 1.023451 | 1.023451 | 1.018422 | 0.9992075 | 0.9992075 | 0.9870857 | 0.9870857 | 1.002906
2 | CLR | 1.001277 | 0.9927242 | 0.9929987 | 1.001277 | 0.9951814 | 0.9876188 | 0.9949753 | 0.9927242 | 1.001277 | 0.9929987 | 0.9928615 | 0.9928615 | 0.9936348 | 0.9956666 | 0.9956666 | 0.9970692 | 0.9970692 | 0.9941292
3 | BT8Hex | 1.003715 | 0.9948711 | 0.9909624 | 1.003715 | 0.9970388 | 0.9819478 | 0.9942764 | 0.9948711 | 1.003715 | 0.9909624 | 0.9929167 | 0.9929167 | 0.9942907 | 0.996516 | 0.996516 | 0.9983156 | 0.9983156 | 0.9938018
4 | Spiral | 0.9945668 | 0.9955387 | 0.9954159 | 0.9945668 | 0.9948902 | 0.9953592 | 0.9949001 | 0.9955387 | 0.9945668 | 0.9954159 | 0.9954773 | 0.9954773 | 0.9952816 | 0.9951738 | 0.9951738 | 0.9950221 | 0.9950221 | 0.9951118
5 | OffsetF | 1.254046 | 0.5902853 | 1.013491 | 1.254046 | 0.8173937 | 1.007451 | 1.080894 | 0.5902853 | 1.254046 | 1.013491 | 0.8018882 | 0.8018882 | 0.8070567 | 0.9526076 | 0.9526076 | 1.027967 | 1.027967 | 0.9605936
6 | OffsetA | 0.9282757 | 0.9520608 | 1.044576 | 0.9282757 | 0.9556903 | 1.127368 | 1.012397 | 0.9520608 | 0.9282757 | 1.044576 | 0.9983186 | 0.9983186 | 0.9841092 | 0.974971 | 0.974971 | 0.9632971 | 0.9632971 | 1.003395
7 | RD Single | 1.98 | 0.22 | 0.83 | 1.98 | 0.64 | 0.69 | 1.14 | 0.22 | 1.98 | 0.83 | 0.525 | 0.525 | 0.5633333 | 1.01 | 1.01 | 1.2525 | 1.2525 | 0.9166667
8 | TD Single | 1.07 | 0.2 | 1.27 | 1.07 | 0.42 | 1.94 | 1.23 | 0.2 | 1.07 | 1.27 | 0.735 | 0.735 | 0.63 | 0.8466667 | 0.8466667 | 0.9025 | 0.9025 | 1.021667
9 | HexGrid-90degTilt5degRes | 0.9971325 | 0.9943019 | 0.9945877 | 0.9971325 | 0.994865 | 0.9928729 | 0.9949228 | 0.9943019 | 0.9971325 | 0.9945877 | 0.9944448 | 0.9944448 | 0.9945848 | 0.9953407 | 0.9953407 | 0.9957887 | 0.9957887 | 0.9947805