## BetaFiberA-HW20.xpc
| 0 | 1 | 2 | 3 | 4 | 5 | 6 | 7 | 8 | 9 | 10 | 11 | 12 | 13 | 14 | 15 | 16 | 17 | 18 | 19 | 20 | 21
0 | HKL | [1, 1, 1] | [2, 0, 0] | [2, 2, 0] | [3, 1, 1] | [2, 2, 2] | [4, 0, 0] | [3, 3, 1] | [4, 2, 0] | [4, 2, 2] | [5, 1, 1] | [3, 3, 3] | 1Pair-A | 1Pair-B | 2Pairs-A | 2Pairs-B | 3Pairs-A | 3Pairs-B | 3Pairs-C | 4Pairs | 5A4F | MaxUnique
1 | Equal Angle | 1.041455 | 0.883134 | 1.041117 | 0.9707853 | 1.041455 | 0.883134 | 1.037586 | 0.982111 | 1.014892 | 0.9267291 | 1.041369 | 1.041455 | 1.041117 | 0.9621254 | 1.005951 | 0.9885687 | 0.965012 | 0.9885687 | 0.9841228 | 0.9955893 | 0.9872262
2 | CLR | 1.00641 | 0.9865919 | 0.9936294 | 0.9921253 | 1.00641 | 0.9865919 | 0.9969767 | 0.9918693 | 0.9984185 | 0.9873929 | 1.006342 | 1.00641 | 0.9936294 | 0.9901106 | 0.9928773 | 0.9955436 | 0.9907822 | 0.9955436 | 0.9946891 | 0.9970332 | 0.9941767
3 | BT8Hex | 1.011916 | 0.9801032 | 0.9946525 | 0.9906515 | 1.011916 | 0.9801032 | 0.9990772 | 0.9900674 | 1.000281 | 0.9832055 | 1.011886 | 1.011916 | 0.9946525 | 0.9873778 | 0.992652 | 0.9955572 | 0.988469 | 0.9955572 | 0.9943308 | 0.9978479 | 0.9937443
4 | Spiral | 0.9970174 | 0.992974 | 0.9948603 | 0.9937351 | 0.9970174 | 0.992974 | 0.9950887 | 0.994866 | 0.9955039 | 0.9920175 | 0.9969315 | 0.9970174 | 0.9948603 | 0.9939172 | 0.9942977 | 0.9949506 | 0.9938565 | 0.9949506 | 0.9946467 | 0.9951208 | 0.9945079
5 | OffsetF | 1.109341 | 1.104883 | 0.8676978 | 1.005985 | 1.109341 | 1.104883 | 0.9510541 | 0.9434016 | 1.024405 | 1.042327 | 1.109016 | 1.109341 | 0.8676978 | 0.9862905 | 0.9368415 | 1.027307 | 0.9928554 | 1.027307 | 1.021977 | 1.03945 | 1.006137
6 | OffsetA | 0.9376875 | 0.9474545 | 1.046837 | 0.9992343 | 0.9376875 | 0.9474545 | 1.002281 | 1.022261 | 0.9821775 | 0.9860379 | 0.9373977 | 0.9376875 | 1.046837 | 0.9971457 | 1.023036 | 0.9773263 | 0.9978419 | 0.9773263 | 0.9828033 | 0.9737801 | 0.9904964
7 | RD Single | 2.13 | 0.23 | 0.8 | 0.83 | 2.13 | 0.23 | 1.2 | 0.62 | 1.38 | 0.46 | 2.13 | 2.13 | 0.8 | 0.515 | 0.815 | 1.053333 | 0.62 | 1.053333 | 0.9975 | 1.224 | 0.95625
8 | TD Single | 1.73 | 0.16 | 1.24 | 0.73 | 1.73 | 0.16 | 1.35 | 0.77 | 1.19 | 0.39 | 1.73 | 1.73 | 1.24 | 0.7 | 0.985 | 1.043333 | 0.71 | 1.043333 | 0.965 | 1.118 | 0.945
9 | HexGrid-90degTilt5degRes | 0.9957223 | 0.9949054 | 0.9940702 | 0.9943549 | 0.9957223 | 0.9949054 | 0.9942681 | 0.9952513 | 0.9951023 | 0.9933984 | 0.9956426 | 0.9957223 | 0.9940702 | 0.9944878 | 0.9942125 | 0.9948993 | 0.9944435 | 0.9948993 | 0.9947632 | 0.994955 | 0.9946341