## BrassA-HW20.xpc
| 0 | 1 | 2 | 3 | 4 | 5 | 6 | 7 | 8 | 9 | 10 | 11 | 12 | 13 | 14 | 15 | 16 | 17 | 18 | 19 | 20 | 21
0 | HKL | [1, 1, 1] | [2, 0, 0] | [2, 2, 0] | [3, 1, 1] | [2, 2, 2] | [4, 0, 0] | [3, 3, 1] | [4, 2, 0] | [4, 2, 2] | [5, 1, 1] | [3, 3, 3] | 1Pair-A | 1Pair-B | 2Pairs-A | 2Pairs-B | 3Pairs-A | 3Pairs-B | 3Pairs-C | 4Pairs | 5A4F | MaxUnique
1 | Equal Angle | 0.9828674 | 0.8644957 | 1.119236 | 0.9551369 | 0.9828674 | 0.8644957 | 1.064272 | 1.005692 | 0.9876945 | 0.9125 | 0.9828314 | 0.9828674 | 1.119236 | 0.991866 | 1.037187 | 0.9888665 | 0.979623 | 0.9888665 | 0.9804341 | 0.9809207 | 0.9864869
2 | CLR | 1.014727 | 0.9929646 | 0.9891597 | 0.9922086 | 1.014727 | 0.9929646 | 0.9967227 | 0.9893307 | 1.000568 | 0.9888279 | 1.01467 | 1.014727 | 0.9891597 | 0.9910622 | 0.9906842 | 0.9989504 | 0.9914443 | 0.9989504 | 0.9972649 | 1.000757 | 0.9955636
3 | BT8Hex | 1.027405 | 0.9947468 | 0.9844461 | 0.990096 | 1.027405 | 0.9947468 | 0.9972527 | 0.9839334 | 1.003194 | 0.9871328 | 1.027326 | 1.027405 | 0.9844461 | 0.9895964 | 0.987271 | 1.002199 | 0.989763 | 1.002199 | 0.9991735 | 1.00482 | 0.9960259
4 | Spiral | 0.9963323 | 0.9933143 | 0.9972823 | 0.9939464 | 0.9963323 | 0.9933143 | 0.9965574 | 0.9964733 | 0.9953858 | 0.9919726 | 0.9962817 | 0.9963323 | 0.9972823 | 0.9952983 | 0.9956144 | 0.995643 | 0.9948477 | 0.995643 | 0.9952188 | 0.9954415 | 0.995158
5 | OffsetF | 1.362554 | 0.5804517 | 0.9995858 | 0.9335842 | 1.362554 | 0.5804517 | 1.110877 | 0.8787831 | 1.147329 | 0.7417256 | 1.362554 | 1.362554 | 0.9995858 | 0.7900187 | 0.966585 | 0.9808639 | 0.8378739 | 0.9808639 | 0.969044 | 1.047746 | 0.9693613
6 | OffsetA | 1.054104 | 0.8850313 | 1.107465 | 0.9398135 | 1.054104 | 0.8850313 | 1.061021 | 0.9826817 | 0.9899436 | 0.9105763 | 1.054104 | 1.054104 | 1.107465 | 0.9962479 | 1.023639 | 1.015533 | 0.9774364 | 1.015533 | 0.9966032 | 1.008103 | 0.9913295
7 | RD Single | 1.55 | 0.44 | 0.83 | 0.99 | 1.55 | 0.44 | 1.08 | 0.79 | 1.27 | 0.7 | 1.55 | 1.55 | 0.83 | 0.635 | 0.91 | 0.94 | 0.7533333 | 0.94 | 0.9525 | 1.072 | 0.95625
8 | TD Single | 2.88 | 0.1 | 0.65 | 0.67 | 2.88 | 0.1 | 1.29 | 0.41 | 1.52 | 0.24 | 2.88 | 2.88 | 0.65 | 0.375 | 0.66 | 1.21 | 0.4733333 | 1.21 | 1.075 | 1.436 | 0.97
9 | HexGrid-90degTilt5degRes | 0.9952004 | 0.9943885 | 0.9959807 | 0.9949914 | 0.9952004 | 0.9943885 | 0.9955252 | 0.9969123 | 0.995412 | 0.9931748 | 0.9951537 | 0.9952004 | 0.9959807 | 0.9951846 | 0.9954861 | 0.9951899 | 0.9951202 | 0.9951899 | 0.9951403 | 0.9951523 | 0.9951982