## CopperA-HW20.xpc
| 0 | 1 | 2 | 3 | 4 | 5 | 6 | 7 | 8 | 9 | 10 | 11 | 12 | 13 | 14 | 15 | 16 | 17 | 18 | 19 | 20 | 21
0 | HKL | [1, 1, 1] | [2, 0, 0] | [2, 2, 0] | [3, 1, 1] | [2, 2, 2] | [4, 0, 0] | [3, 3, 1] | [4, 2, 0] | [4, 2, 2] | [5, 1, 1] | [3, 3, 3] | 1Pair-A | 1Pair-B | 2Pairs-A | 2Pairs-B | 3Pairs-A | 3Pairs-B | 3Pairs-C | 4Pairs | 5A4F | MaxUnique
1 | Equal Angle | 1.082161 | 0.900598 | 0.9817939 | 0.9833213 | 1.082161 | 0.900598 | 1.016088 | 0.9638833 | 1.034272 | 0.9404611 | 1.082154 | 1.082161 | 0.9817939 | 0.941196 | 0.9825576 | 0.9881844 | 0.9552378 | 0.9881844 | 0.9869687 | 1.006007 | 0.9878224
2 | CLR | 1.00102 | 0.9831327 | 0.996051 | 0.9920575 | 1.00102 | 0.9831327 | 0.9972228 | 0.993919 | 0.9971928 | 0.9869878 | 1.001027 | 1.00102 | 0.996051 | 0.9895918 | 0.9940542 | 0.9934011 | 0.9904137 | 0.9934011 | 0.9930652 | 0.9946561 | 0.9934479
3 | BT8Hex | 1.001051 | 0.9705521 | 1.000696 | 0.9913909 | 1.001051 | 0.9705521 | 0.9999662 | 0.9945408 | 0.9983385 | 0.9814412 | 1.001042 | 1.001051 | 1.000696 | 0.9856239 | 0.9960433 | 0.9907663 | 0.9875462 | 0.9907663 | 0.9909225 | 0.9929482 | 0.9922471
4 | Spiral | 0.9981524 | 0.9928957 | 0.9927968 | 0.9934012 | 0.9981524 | 0.9928957 | 0.9943709 | 0.9939596 | 0.9960669 | 0.9922133 | 0.9981574 | 0.9981524 | 0.9927968 | 0.9928462 | 0.993099 | 0.9946149 | 0.9930312 | 0.9946149 | 0.9943115 | 0.9950797 | 0.9942321
5 | OffsetF | 0.9139504 | 1.607818 | 0.7423552 | 1.060945 | 0.9139504 | 1.607818 | 0.803914 | 0.9821307 | 0.9148584 | 1.319693 | 0.9139504 | 0.9139504 | 0.7423552 | 1.175087 | 0.9016499 | 1.088041 | 1.137039 | 1.088041 | 1.081267 | 1.047804 | 1.043208
6 | OffsetA | 0.8188219 | 0.9730143 | 0.9873734 | 1.061433 | 0.8188219 | 0.9730143 | 0.9447072 | 1.070354 | 0.9781989 | 1.051345 | 0.8188219 | 0.8188219 | 0.9873734 | 0.9801938 | 1.024403 | 0.9264032 | 1.007273 | 0.9264032 | 0.9601606 | 0.9318928 | 0.9856559
7 | RD Single | 2.88 | 0.1 | 0.65 | 0.66 | 2.88 | 0.1 | 1.29 | 0.41 | 1.51 | 0.24 | 2.88 | 2.88 | 0.65 | 0.375 | 0.655 | 1.21 | 0.47 | 1.21 | 1.0725 | 1.434 | 0.9675
8 | TD Single | 0.69 | 0.21 | 1.98 | 0.71 | 0.69 | 0.21 | 1.47 | 1.15 | 0.83 | 0.47 | 0.69 | 0.69 | 1.98 | 1.095 | 1.345 | 0.96 | 0.9666667 | 0.96 | 0.8975 | 0.856 | 0.93875
9 | HexGrid-90degTilt5degRes | 0.997535 | 0.9958735 | 0.9910631 | 0.9940494 | 0.997535 | 0.9958735 | 0.9932068 | 0.9939777 | 0.9957064 | 0.9938676 | 0.9975221 | 0.997535 | 0.9910631 | 0.9934683 | 0.9925562 | 0.9948239 | 0.993662 | 0.9948239 | 0.9946302 | 0.9952112 | 0.9944099