## CubeA-HW20.xpc
| 0 | 1 | 2 | 3 | 4 | 5 | 6 | 7 | 8 | 9 | 10 | 11 | 12 | 13 | 14 | 15 | 16 | 17 | 18 | 19 | 20 | 21
0 | HKL | [1, 1, 1] | [2, 0, 0] | [2, 2, 0] | [3, 1, 1] | [2, 2, 2] | [4, 0, 0] | [3, 3, 1] | [4, 2, 0] | [4, 2, 2] | [5, 1, 1] | [3, 3, 3] | 1Pair-A | 1Pair-B | 2Pairs-A | 2Pairs-B | 3Pairs-A | 3Pairs-B | 3Pairs-C | 4Pairs | 5A4F | MaxUnique
1 | Equal Angle | 0.8011023 | 1.467349 | 0.8757205 | 1.067493 | 0.8011023 | 1.467349 | 0.8592363 | 1.04513 | 0.9029179 | 1.249863 | 0.8011167 | 0.8011023 | 0.8757205 | 1.171535 | 0.9716066 | 1.048057 | 1.136854 | 1.048057 | 1.052916 | 1.002553 | 1.033601
2 | CLR | 0.9638986 | 1.036819 | 1.000587 | 1.007247 | 0.9638986 | 1.036819 | 0.9904142 | 1.005965 | 0.9845986 | 1.027155 | 0.9639136 | 0.9638986 | 1.000587 | 1.018703 | 1.003917 | 1.000435 | 1.014884 | 1.000435 | 1.002138 | 0.99449 | 1.002086
3 | BT8Hex | 0.9419586 | 1.068321 | 1.000601 | 1.010401 | 0.9419586 | 1.068321 | 0.9833302 | 1.013429 | 0.9746797 | 1.043824 | 0.9419648 | 0.9419586 | 1.000601 | 1.034461 | 1.005501 | 1.003627 | 1.026441 | 1.003627 | 1.005321 | 0.9926483 | 1.004568
4 | Spiral | 0.9914116 | 1.006865 | 0.9992257 | 1.003031 | 0.9914116 | 1.006865 | 0.998161 | 0.996624 | 0.9959626 | 1.008582 | 0.9914303 | 0.9914116 | 0.9992257 | 1.003046 | 1.001128 | 0.9991676 | 1.003041 | 0.9991676 | 1.000133 | 0.9983891 | 0.999983
5 | OffsetF | 0.7837646 | 0.6882708 | 1.339626 | 0.921598 | 0.7837646 | 0.6882708 | 1.172224 | 1.102574 | 0.9270584 | 0.8168412 | 0.7837646 | 0.7837646 | 1.339626 | 1.013948 | 1.130612 | 0.9372203 | 0.9831648 | 0.9372203 | 0.9333148 | 0.9034047 | 0.9689946
6 | OffsetA | 1.156915 | 1.00973 | 0.8703656 | 1.019372 | 1.156915 | 1.00973 | 0.9606364 | 0.9379999 | 1.062197 | 1.002615 | 1.156915 | 1.156915 | 0.8703656 | 0.9400479 | 0.9448687 | 1.012337 | 0.9664892 | 1.012337 | 1.014096 | 1.042659 | 1.002479
7 | RD Single | 0.06 | 3.94 | 0.22 | 1.31 | 0.06 | 3.94 | 0.19 | 1.15 | 0.49 | 2.49 | 0.06 | 0.06 | 0.22 | 2.08 | 0.765 | 1.406667 | 1.823333 | 1.406667 | 1.3825 | 1.118 | 1.23125
8 | TD Single | 0.06 | 3.94 | 0.22 | 1.31 | 0.06 | 3.94 | 0.19 | 1.14 | 0.49 | 2.49 | 0.06 | 0.06 | 0.22 | 2.08 | 0.765 | 1.406667 | 1.823333 | 1.406667 | 1.3825 | 1.118 | 1.23
9 | HexGrid-90degTilt5degRes | 0.9939683 | 0.997111 | 1.002319 | 1.001796 | 0.9939683 | 0.997111 | 1.001045 | 0.9962498 | 0.9975223 | 1.003968 | 0.9939844 | 0.9939683 | 1.002319 | 0.9997151 | 1.002058 | 0.9977995 | 1.000409 | 0.9977995 | 0.9987987 | 0.9978326 | 0.9992474