## Gamma1F-HW20.xpc
| 0 | 1 | 2 | 3 | 4 | 5 | 6 | 7 | 8 | 9 | 10 | 11 | 12 | 13 | 14 | 15 | 16 | 17 | 18
0 | HKL | [1, 1, 0] | [2, 0, 0] | [2, 1, 1] | [2, 2, 0] | [3, 1, 0] | [2, 2, 2] | [3, 2, 1] | [4, 0, 0] | 1Pair-A | 1Pair-B | 2Pairs-A | 2Pairs-B | 3Pairs-A | 3Pairs-B | 3Pairs-C | 4Pairs | 5A4F | MaxUnique
1 | Equal Angle | 0.9766066 | 0.806621 | 1.076282 | 0.9766066 | 0.8578314 | 1.262017 | 1.052716 | 0.806621 | 0.9766066 | 1.076282 | 0.9414517 | 0.9414517 | 0.9135783 | 0.95317 | 0.95317 | 0.9590292 | 0.9590292 | 1.005346
2 | CLR | 1.009662 | 0.9665532 | 0.9979975 | 1.009662 | 0.9773453 | 1.002137 | 1.001787 | 0.9665532 | 1.009662 | 0.9979975 | 0.9822753 | 0.9822753 | 0.980632 | 0.9914043 | 0.9914043 | 0.9959688 | 0.9959688 | 0.9925804
3 | BT8Hex | 1.025021 | 0.9431103 | 0.9998161 | 1.025021 | 0.9655642 | 1.006412 | 1.007385 | 0.9431103 | 1.025021 | 0.9998161 | 0.9714632 | 0.9714632 | 0.9694969 | 0.9893157 | 0.9893157 | 0.998242 | 0.998242 | 0.9912181
4 | Spiral | 0.9906823 | 0.9934232 | 0.9971114 | 0.9906823 | 0.9896 | 1.00297 | 0.9959255 | 0.9934232 | 0.9906823 | 0.9971114 | 0.9952673 | 0.9952673 | 0.9933782 | 0.993739 | 0.993739 | 0.9929748 | 0.9929748 | 0.9949521
5 | OffsetF | 1.120092 | 1.046332 | 0.9000154 | 1.120092 | 1.095418 | 0.6638778 | 0.9557536 | 1.046332 | 1.120092 | 0.9000154 | 0.9731736 | 0.9731736 | 1.013922 | 1.022147 | 1.022147 | 1.046633 | 1.046633 | 0.9635814
6 | OffsetA | 0.9196223 | 1.123183 | 1.003424 | 0.9196223 | 1.018026 | 1.047367 | 0.9761862 | 1.123183 | 0.9196223 | 1.003424 | 1.063304 | 1.063304 | 1.048211 | 1.01541 | 1.01541 | 0.991463 | 0.991463 | 1.014635
7 | RD Single | 1.98 | 0.21 | 0.84 | 1.98 | 0.64 | 0.69 | 1.14 | 0.21 | 1.98 | 0.84 | 0.525 | 0.525 | 0.5633333 | 1.01 | 1.01 | 1.2525 | 1.2525 | 0.9166667
8 | TD Single | 0.84 | 0.44 | 1.27 | 0.84 | 0.68 | 1.52 | 1.15 | 0.44 | 0.84 | 1.27 | 0.855 | 0.855 | 0.7966667 | 0.85 | 0.85 | 0.8475 | 0.8475 | 0.9833333
9 | HexGrid-90degTilt5degRes | 0.995081 | 0.9948804 | 0.9943622 | 0.995081 | 0.9916272 | 0.9951507 | 0.9949371 | 0.9948804 | 0.995081 | 0.9943622 | 0.9946213 | 0.9946213 | 0.9936233 | 0.9947745 | 0.9947745 | 0.9948512 | 0.9948512 | 0.9943398