## Gamma2F-HW20.xpc
| 0 | 1 | 2 | 3 | 4 | 5 | 6 | 7 | 8 | 9 | 10 | 11 | 12 | 13 | 14 | 15 | 16 | 17 | 18
0 | HKL | [1, 1, 0] | [2, 0, 0] | [2, 1, 1] | [2, 2, 0] | [3, 1, 0] | [2, 2, 2] | [3, 2, 1] | [4, 0, 0] | 1Pair-A | 1Pair-B | 2Pairs-A | 2Pairs-B | 3Pairs-A | 3Pairs-B | 3Pairs-C | 4Pairs | 5A4F | MaxUnique
1 | Equal Angle | 0.9731772 | 0.8101513 | 1.077169 | 0.9731772 | 0.8578386 | 1.26647 | 1.052349 | 0.8101513 | 0.9731772 | 1.077169 | 0.9436599 | 0.9436599 | 0.9150528 | 0.953499 | 0.953499 | 0.9584186 | 0.9584186 | 1.006192
2 | CLR | 1.008364 | 0.9671686 | 0.9986342 | 1.008364 | 0.9773359 | 1.00308 | 1.001558 | 0.9671686 | 1.008364 | 0.9986342 | 0.9829014 | 0.9829014 | 0.9810462 | 0.9913888 | 0.9913888 | 0.9956325 | 0.9956325 | 0.9926902
3 | BT8Hex | 1.023469 | 0.9436378 | 1.000696 | 1.023469 | 0.9655219 | 1.007429 | 1.007177 | 0.9436378 | 1.023469 | 1.000696 | 0.9721668 | 0.9721668 | 0.9699518 | 0.9892676 | 0.9892676 | 0.9978181 | 0.9978181 | 0.9913218
4 | Spiral | 0.9901353 | 0.9935058 | 0.9974274 | 0.9901353 | 0.9896183 | 1.003432 | 0.9958917 | 0.9935058 | 0.9901353 | 0.9974274 | 0.9954666 | 0.9954666 | 0.9935172 | 0.9936895 | 0.9936895 | 0.9928009 | 0.9928009 | 0.9950017
5 | OffsetF | 1.121342 | 1.094052 | 0.8937743 | 1.121342 | 1.092234 | 0.6889418 | 0.9523939 | 1.094052 | 1.121342 | 0.8937743 | 0.9939132 | 0.9939132 | 1.026687 | 1.036389 | 1.036389 | 1.057628 | 1.057628 | 0.9737897
6 | OffsetA | 0.9021265 | 1.070737 | 1.014758 | 0.9021265 | 1.024146 | 1.035252 | 0.9774295 | 1.070737 | 0.9021265 | 1.014758 | 1.042747 | 1.042747 | 1.036547 | 0.9958735 | 0.9958735 | 0.9724368 | 0.9724368 | 1.004075
7 | RD Single | 0.84 | 0.44 | 1.27 | 0.84 | 0.68 | 1.52 | 1.15 | 0.44 | 0.84 | 1.27 | 0.855 | 0.855 | 0.7966667 | 0.85 | 0.85 | 0.8475 | 0.8475 | 0.9833333
8 | TD Single | 1.98 | 0.21 | 0.84 | 1.98 | 0.64 | 0.69 | 1.14 | 0.21 | 1.98 | 0.84 | 0.525 | 0.525 | 0.5633333 | 1.01 | 1.01 | 1.2525 | 1.2525 | 0.9166667
9 | HexGrid-90degTilt5degRes | 0.9884188 | 0.996605 | 0.9969555 | 0.9884188 | 0.9919241 | 0.9998625 | 0.9949284 | 0.996605 | 0.9884188 | 0.9969555 | 0.9967802 | 0.9967802 | 0.9951615 | 0.9939931 | 0.9939931 | 0.9925995 | 0.9925995 | 0.9947824