## GammaFiber2F-HW20.xpc
| 0 | 1 | 2 | 3 | 4 | 5 | 6 | 7 | 8 | 9 | 10 | 11 | 12 | 13 | 14 | 15 | 16 | 17 | 18
0 | HKL | [1, 1, 0] | [2, 0, 0] | [2, 1, 1] | [2, 2, 0] | [3, 1, 0] | [2, 2, 2] | [3, 2, 1] | [4, 0, 0] | 1Pair-A | 1Pair-B | 2Pairs-A | 2Pairs-B | 3Pairs-A | 3Pairs-B | 3Pairs-C | 4Pairs | 5A4F | MaxUnique
1 | Equal Angle | 0.979964 | 0.8110735 | 1.080944 | 0.979964 | 0.8635951 | 1.269222 | 1.05621 | 0.8110735 | 0.979964 | 1.080944 | 0.9460086 | 0.9460086 | 0.9185375 | 0.9573271 | 0.9573271 | 0.9629863 | 0.9629863 | 1.010168
2 | CLR | 1.012783 | 0.9697574 | 1.002938 | 1.012783 | 0.9814064 | 1.006204 | 1.005807 | 0.9697574 | 1.012783 | 1.002938 | 0.9863479 | 0.9863479 | 0.9847007 | 0.9951595 | 0.9951595 | 0.9995653 | 0.9995653 | 0.9964826
3 | BT8Hex | 1.027813 | 0.9469126 | 1.004563 | 1.027813 | 0.9694279 | 1.010655 | 1.011663 | 0.9469126 | 1.027813 | 1.004563 | 0.975738 | 0.975738 | 0.9736346 | 0.9930964 | 0.9930964 | 1.001776 | 1.001776 | 0.9951726
4 | Spiral | 0.9944534 | 0.9958154 | 1.001972 | 0.9944534 | 0.9938266 | 1.00681 | 0.9998026 | 0.9958154 | 0.9944534 | 1.001972 | 0.9988936 | 0.9988936 | 0.9972046 | 0.9974135 | 0.9974135 | 0.9966735 | 0.9966735 | 0.99878
5 | OffsetF | 1.123681 | 1.071132 | 0.8997794 | 1.123681 | 1.096421 | 0.6790881 | 0.9566656 | 1.071132 | 1.123681 | 0.8997794 | 0.9854557 | 0.9854557 | 1.022444 | 1.031531 | 1.031531 | 1.054568 | 1.054568 | 0.9711278
6 | OffsetA | 0.9137451 | 1.098082 | 1.011997 | 0.9137451 | 1.022835 | 1.043107 | 0.9809624 | 1.098082 | 0.9137451 | 1.011997 | 1.055039 | 1.055039 | 1.044304 | 1.007941 | 1.007941 | 0.9843922 | 0.9843922 | 1.011788
7 | RD Single | 1.41 | 0.35 | 1.06 | 1.41 | 0.67 | 1.11 | 1.16 | 0.35 | 1.41 | 1.06 | 0.705 | 0.705 | 0.6933333 | 0.94 | 0.94 | 1.0575 | 1.0575 | 0.96
8 | TD Single | 1.41 | 0.35 | 1.06 | 1.41 | 0.67 | 1.11 | 1.16 | 0.35 | 1.41 | 1.06 | 0.705 | 0.705 | 0.6933333 | 0.94 | 0.94 | 1.0575 | 1.0575 | 0.96
9 | HexGrid-90degTilt5degRes | 0.9957089 | 0.9980709 | 1.000366 | 0.9957089 | 0.9958421 | 1.001156 | 0.9987901 | 0.9980709 | 0.9957089 | 1.000366 | 0.9992184 | 0.9992184 | 0.9980929 | 0.9980486 | 0.9980486 | 0.9974636 | 0.9974636 | 0.9983224