## GossA-HW20.xpc
| 0 | 1 | 2 | 3 | 4 | 5 | 6 | 7 | 8 | 9 | 10 | 11 | 12 | 13 | 14 | 15 | 16 | 17 | 18 | 19 | 20 | 21
0 | HKL | [1, 1, 1] | [2, 0, 0] | [2, 2, 0] | [3, 1, 1] | [2, 2, 2] | [4, 0, 0] | [3, 3, 1] | [4, 2, 0] | [4, 2, 2] | [5, 1, 1] | [3, 3, 3] | 1Pair-A | 1Pair-B | 2Pairs-A | 2Pairs-B | 3Pairs-A | 3Pairs-B | 3Pairs-C | 4Pairs | 5A4F | MaxUnique
1 | Equal Angle | 0.9840418 | 0.8732205 | 1.110965 | 0.955634 | 0.9840418 | 0.8732205 | 1.059467 | 1.00469 | 0.9870317 | 0.9169236 | 0.9840418 | 0.9840418 | 1.110965 | 0.9920929 | 1.0333 | 0.9894092 | 0.97994 | 0.9894092 | 0.9809654 | 0.9815807 | 0.9864968
2 | CLR | 1.014623 | 0.9950939 | 0.9870975 | 0.9908579 | 1.014623 | 0.9950939 | 0.9947016 | 0.9884275 | 0.9991746 | 0.9891407 | 1.014608 | 1.014623 | 0.9870975 | 0.9910957 | 0.9889777 | 0.9989381 | 0.9910164 | 0.9989381 | 0.9969181 | 1.000459 | 0.9948896
3 | BT8Hex | 1.026991 | 0.9950887 | 0.9833509 | 0.988851 | 1.026991 | 0.9950887 | 0.9956972 | 0.9834554 | 1.002219 | 0.9864387 | 1.02702 | 1.026991 | 0.9833509 | 0.9892198 | 0.986101 | 1.00181 | 0.9890969 | 1.00181 | 0.9985705 | 1.004255 | 0.9952616
4 | Spiral | 0.9941639 | 0.9946193 | 0.9962785 | 0.9931142 | 0.9941639 | 0.9946193 | 0.9947855 | 0.9961144 | 0.9936798 | 0.9921848 | 0.9941533 | 0.9941639 | 0.9962785 | 0.9954489 | 0.9946963 | 0.9950205 | 0.9946706 | 0.9950205 | 0.9945439 | 0.9944679 | 0.9943675
5 | OffsetF | 2.243665 | 0.1435975 | 0.8944694 | 0.7641082 | 2.243665 | 0.1435975 | 1.287897 | 0.5982435 | 1.398067 | 0.3622894 | 2.243136 | 2.243665 | 0.8944694 | 0.5190334 | 0.8292888 | 1.093911 | 0.600725 | 1.093911 | 1.01146 | 1.257901 | 0.9615421
6 | OffsetA | 0.9800356 | 0.5449081 | 1.22693 | 0.9446111 | 0.9800356 | 0.5449081 | 1.154933 | 1.003821 | 1.041305 | 0.7515176 | 0.9800541 | 0.9800356 | 1.22693 | 0.8859188 | 1.08577 | 0.9172911 | 0.9054829 | 0.9172911 | 0.9241211 | 0.935304 | 0.9560076
7 | RD Single | 0.07 | 3.94 | 0.21 | 1.3 | 0.07 | 3.94 | 0.18 | 1.14 | 0.46 | 2.52 | 0.07 | 0.07 | 0.21 | 2.075 | 0.755 | 1.406667 | 1.816667 | 1.406667 | 1.38 | 1.118 | 1.2275
8 | TD Single | 0.67 | 0.21 | 1.97 | 0.7 | 0.67 | 0.21 | 1.52 | 1.16 | 0.86 | 0.46 | 0.67 | 0.67 | 1.97 | 1.09 | 1.335 | 0.95 | 0.96 | 0.95 | 0.8875 | 0.844 | 0.94375
9 | HexGrid-90degTilt5degRes | 0.999033 | 0.9974757 | 0.991549 | 0.993355 | 0.999033 | 0.9974757 | 0.9931846 | 0.9942157 | 0.9949352 | 0.9932632 | 0.999035 | 0.999033 | 0.991549 | 0.9945124 | 0.992452 | 0.9960193 | 0.9941266 | 0.9960193 | 0.9953532 | 0.9960892 | 0.9946264