## GossF-HW20.xpc
| 0 | 1 | 2 | 3 | 4 | 5 | 6 | 7 | 8 | 9 | 10 | 11 | 12 | 13 | 14 | 15 | 16 | 17 | 18
0 | HKL | [1, 1, 0] | [2, 0, 0] | [2, 1, 1] | [2, 2, 0] | [3, 1, 0] | [2, 2, 2] | [3, 2, 1] | [4, 0, 0] | 1Pair-A | 1Pair-B | 2Pairs-A | 2Pairs-B | 3Pairs-A | 3Pairs-B | 3Pairs-C | 4Pairs | 5A4F | MaxUnique
1 | Equal Angle | 1.110965 | 0.8732205 | 0.9870317 | 1.110965 | 0.9369597 | 0.9840418 | 1.017406 | 0.8732205 | 1.110965 | 0.9870317 | 0.9301261 | 0.9301261 | 0.9324039 | 0.9904059 | 0.9904059 | 1.020546 | 1.020546 | 0.9849376
2 | CLR | 0.9870975 | 0.9950939 | 0.9991746 | 0.9870975 | 0.9884896 | 1.014623 | 0.9968634 | 0.9950939 | 0.9870975 | 0.9991746 | 0.9971342 | 0.9971342 | 0.9942527 | 0.9937887 | 0.9937887 | 0.9921159 | 0.9921159 | 0.9968903
3 | BT8Hex | 0.9833509 | 0.9950887 | 1.002219 | 0.9833509 | 0.9848724 | 1.026991 | 0.9979007 | 0.9950887 | 0.9833509 | 1.002219 | 0.9986541 | 0.9986541 | 0.9940602 | 0.993553 | 0.993553 | 0.9910025 | 0.9910025 | 0.9984039
4 | Spiral | 0.9962785 | 0.9946193 | 0.9936798 | 0.9962785 | 0.9933988 | 0.9941639 | 0.9954614 | 0.9946193 | 0.9962785 | 0.9936798 | 0.9941495 | 0.9941495 | 0.9938993 | 0.9948592 | 0.9948592 | 0.995214 | 0.995214 | 0.9946003
5 | OffsetF | 0.8944694 | 0.1435975 | 1.398067 | 0.8944694 | 0.3856937 | 2.243665 | 1.253514 | 0.1435975 | 0.8944694 | 1.398067 | 0.7708325 | 0.7708325 | 0.6424529 | 0.8120448 | 0.8120448 | 0.8326509 | 0.8326509 | 1.053168
6 | OffsetA | 1.22693 | 0.5449081 | 1.041305 | 1.22693 | 0.8145428 | 0.9800356 | 1.094669 | 0.5449081 | 1.22693 | 1.041305 | 0.7931063 | 0.7931063 | 0.8002518 | 0.9377141 | 0.9377141 | 1.010018 | 1.010018 | 0.9503983
7 | RD Single | 0.21 | 3.94 | 0.46 | 0.21 | 2.23 | 0.07 | 0.4 | 3.94 | 0.21 | 0.46 | 2.2 | 2.2 | 2.21 | 1.536667 | 1.536667 | 1.205 | 1.205 | 1.218333
8 | TD Single | 1.97 | 0.21 | 0.86 | 1.97 | 0.64 | 0.67 | 1.11 | 0.21 | 1.97 | 0.86 | 0.535 | 0.535 | 0.57 | 1.013333 | 1.013333 | 1.2525 | 1.2525 | 0.91
9 | HexGrid-90degTilt5degRes | 0.991549 | 0.9974757 | 0.9949352 | 0.991549 | 0.9937215 | 0.999033 | 0.9952946 | 0.9974757 | 0.991549 | 0.9949352 | 0.9962055 | 0.9962055 | 0.9953775 | 0.9946533 | 0.9946533 | 0.9938773 | 0.9938773 | 0.9953349