## O554F-HW20.xpc
| 0 | 1 | 2 | 3 | 4 | 5 | 6 | 7 | 8 | 9 | 10 | 11 | 12 | 13 | 14 | 15 | 16 | 17 | 18
0 | HKL | [1, 1, 0] | [2, 0, 0] | [2, 1, 1] | [2, 2, 0] | [3, 1, 0] | [2, 2, 2] | [3, 2, 1] | [4, 0, 0] | 1Pair-A | 1Pair-B | 2Pairs-A | 2Pairs-B | 3Pairs-A | 3Pairs-B | 3Pairs-C | 4Pairs | 5A4F | MaxUnique
1 | Equal Angle | 0.9798847 | 0.8110879 | 1.071571 | 0.9798847 | 0.8629395 | 1.247608 | 1.049697 | 0.8110879 | 0.9798847 | 1.071571 | 0.9413293 | 0.9413293 | 0.9151993 | 0.9541811 | 0.9541811 | 0.960607 | 0.960607 | 1.003798
2 | CLR | 1.007276 | 0.9680578 | 0.9980002 | 1.007276 | 0.9772127 | 1.002783 | 1.000734 | 0.9680578 | 1.007276 | 0.9980002 | 0.983029 | 0.983029 | 0.9810902 | 0.9911113 | 0.9911113 | 0.9951525 | 0.9951525 | 0.9923438
3 | BT8Hex | 1.02105 | 0.9454226 | 1.000251 | 1.02105 | 0.965892 | 1.007912 | 1.006113 | 0.9454226 | 1.02105 | 1.000251 | 0.9728367 | 0.9728367 | 0.9705218 | 0.9889079 | 0.9889079 | 0.9969434 | 0.9969434 | 0.9911067
4 | Spiral | 0.9904683 | 0.9932254 | 0.9965831 | 0.9904683 | 0.9891798 | 1.002049 | 0.9951684 | 0.9932254 | 0.9904683 | 0.9965831 | 0.9949043 | 0.9949043 | 0.9929961 | 0.9934256 | 0.9934256 | 0.9926863 | 0.9926863 | 0.9944456
5 | OffsetF | 1.167653 | 0.8295124 | 0.9677127 | 1.167653 | 0.9555557 | 0.8673973 | 1.016217 | 0.8295124 | 1.167653 | 0.9677127 | 0.8986125 | 0.8986125 | 0.9175936 | 0.9882927 | 0.9882927 | 1.033133 | 1.033133 | 0.9673413
6 | OffsetA | 0.9348274 | 1.017426 | 1.018978 | 0.9348274 | 0.984994 | 1.082794 | 0.9917558 | 1.017426 | 0.9348274 | 1.018978 | 1.018202 | 1.018202 | 1.007133 | 0.9904104 | 0.9904104 | 0.9765146 | 0.9765146 | 1.005129
7 | RD Single | 0.76 | 0.84 | 1.11 | 0.76 | 1 | 0.98 | 1.03 | 0.84 | 0.76 | 1.11 | 0.975 | 0.975 | 0.9833333 | 0.9033333 | 0.9033333 | 0.8675 | 0.8675 | 0.9533333
8 | TD Single | 1.97 | 0.22 | 0.84 | 1.97 | 0.63 | 0.69 | 1.14 | 0.22 | 1.97 | 0.84 | 0.53 | 0.53 | 0.5633333 | 1.01 | 1.01 | 1.25 | 1.25 | 0.915
9 | HexGrid-90degTilt5degRes | 0.9885654 | 0.9962114 | 0.9964045 | 0.9885654 | 0.991135 | 0.9994015 | 0.9943695 | 0.9962114 | 0.9885654 | 0.9964045 | 0.996308 | 0.996308 | 0.9945836 | 0.9937271 | 0.9937271 | 0.9924367 | 0.9924367 | 0.9943479