## RGossF-HW20.xpc
| 0 | 1 | 2 | 3 | 4 | 5 | 6 | 7 | 8 | 9 | 10 | 11 | 12 | 13 | 14 | 15 | 16 | 17 | 18
0 | HKL | [1, 1, 0] | [2, 0, 0] | [2, 1, 1] | [2, 2, 0] | [3, 1, 0] | [2, 2, 2] | [3, 2, 1] | [4, 0, 0] | 1Pair-A | 1Pair-B | 2Pairs-A | 2Pairs-B | 3Pairs-A | 3Pairs-B | 3Pairs-C | 4Pairs | 5A4F | MaxUnique
1 | Equal Angle | 1.112774 | 0.8828386 | 0.982183 | 1.112774 | 0.9433934 | 0.9708141 | 1.014467 | 0.8828386 | 1.112774 | 0.982183 | 0.9325108 | 0.9325108 | 0.9361383 | 0.9925985 | 0.9925985 | 1.022642 | 1.022642 | 0.9844116
2 | CLR | 0.988095 | 0.9971678 | 0.9974606 | 0.988095 | 0.9907444 | 1.009277 | 0.9959478 | 0.9971678 | 0.988095 | 0.9974606 | 0.9973142 | 0.9973142 | 0.9951242 | 0.9942411 | 0.9942411 | 0.9927046 | 0.9927046 | 0.9964487
3 | BT8Hex | 0.9840076 | 0.9942423 | 1.002021 | 0.9840076 | 0.9848882 | 1.026081 | 0.9981394 | 0.9942423 | 0.9840076 | 1.002021 | 0.9981316 | 0.9981316 | 0.9937171 | 0.9934236 | 0.9934236 | 0.9910696 | 0.9910696 | 0.9982299
4 | Spiral | 0.9971505 | 0.9928409 | 0.9938793 | 0.9971505 | 0.9926954 | 0.9944494 | 0.9958447 | 0.9928409 | 0.9971505 | 0.9938793 | 0.9933601 | 0.9933601 | 0.9931385 | 0.9946236 | 0.9946236 | 0.9952553 | 0.9952553 | 0.9944767
5 | OffsetF | 0.5197175 | 2.567408 | 0.6615123 | 0.5197175 | 1.791941 | 0.2152413 | 0.615076 | 2.567408 | 0.5197175 | 0.6615123 | 1.61446 | 1.61446 | 1.67362 | 1.249546 | 1.249546 | 1.067089 | 1.067089 | 1.061816
6 | OffsetA | 0.9217431 | 1.282747 | 0.9058281 | 0.9217431 | 1.217755 | 0.6373129 | 0.9089804 | 1.282747 | 0.9217431 | 0.9058281 | 1.094288 | 1.094288 | 1.135443 | 1.036773 | 1.036773 | 1.008015 | 1.008015 | 0.9790611
7 | RD Single | 1.97 | 0.21 | 0.86 | 1.97 | 0.64 | 0.67 | 1.11 | 0.21 | 1.97 | 0.86 | 0.535 | 0.535 | 0.57 | 1.013333 | 1.013333 | 1.2525 | 1.2525 | 0.91
8 | TD Single | 0.21 | 3.94 | 0.46 | 0.21 | 2.23 | 0.07 | 0.4 | 3.94 | 0.21 | 0.46 | 2.2 | 2.2 | 2.21 | 1.536667 | 1.536667 | 1.205 | 1.205 | 1.218333
9 | HexGrid-90degTilt5degRes | 0.9954625 | 0.9932137 | 0.994259 | 0.9954625 | 0.9934017 | 0.9936868 | 0.995686 | 0.9932137 | 0.9954625 | 0.994259 | 0.9937364 | 0.9937364 | 0.9936248 | 0.9943117 | 0.9943117 | 0.9945994 | 0.9945994 | 0.994285