## SA-HW20.xpc
| 0 | 1 | 2 | 3 | 4 | 5 | 6 | 7 | 8 | 9 | 10 | 11 | 12 | 13 | 14 | 15 | 16 | 17 | 18 | 19 | 20 | 21
0 | HKL | [1, 1, 1] | [2, 0, 0] | [2, 2, 0] | [3, 1, 1] | [2, 2, 2] | [4, 0, 0] | [3, 3, 1] | [4, 2, 0] | [4, 2, 2] | [5, 1, 1] | [3, 3, 3] | 1Pair-A | 1Pair-B | 2Pairs-A | 2Pairs-B | 3Pairs-A | 3Pairs-B | 3Pairs-C | 4Pairs | 5A4F | MaxUnique
1 | Equal Angle | 1.050159 | 0.8878458 | 1.021931 | 0.9745749 | 1.050159 | 0.8878458 | 1.029517 | 0.9767075 | 1.01928 | 0.9312608 | 1.050151 | 1.050159 | 1.021931 | 0.9548883 | 0.9982529 | 0.9866451 | 0.9614505 | 0.9866451 | 0.9836275 | 0.9969337 | 0.9864094
2 | CLR | 1.003698 | 0.9847589 | 0.9939828 | 0.991512 | 1.003698 | 0.9847589 | 0.9961487 | 0.9922748 | 0.9973039 | 0.9866766 | 1.003686 | 1.003698 | 0.9939828 | 0.9893709 | 0.9927474 | 0.9941466 | 0.9900846 | 0.9941466 | 0.993488 | 0.99553 | 0.9932945
3 | BT8Hex | 1.007341 | 0.9769088 | 0.995619 | 0.9904192 | 1.007341 | 0.9769088 | 0.9981167 | 0.9914007 | 0.9989155 | 0.9823576 | 1.007336 | 1.007341 | 0.995619 | 0.9862639 | 0.9930191 | 0.9932897 | 0.987649 | 0.9932897 | 0.9925721 | 0.9955259 | 0.9926348
4 | Spiral | 0.9964633 | 0.9924119 | 0.993773 | 0.9930489 | 0.9964633 | 0.9924119 | 0.9941103 | 0.9940568 | 0.9949921 | 0.991557 | 0.9964493 | 0.9964633 | 0.993773 | 0.9930925 | 0.993411 | 0.9942161 | 0.9930779 | 0.9942161 | 0.9939243 | 0.9944321 | 0.9938017
5 | OffsetF | 1.102512 | 1.10015 | 0.8635026 | 1.009574 | 1.102512 | 1.10015 | 0.9458938 | 0.9475771 | 1.024563 | 1.044359 | 1.102512 | 1.102512 | 0.8635026 | 0.9818263 | 0.9365381 | 1.022055 | 0.9910754 | 1.022055 | 1.018935 | 1.03565 | 1.004766
6 | OffsetA | 0.9351743 | 0.9625785 | 1.045963 | 0.9924927 | 0.9351743 | 0.9625785 | 1.00569 | 1.01428 | 0.9784386 | 0.9868744 | 0.9351743 | 0.9351743 | 1.045963 | 1.004271 | 1.019228 | 0.9812387 | 1.000345 | 0.9812387 | 0.9840522 | 0.9742766 | 0.9901865
7 | RD Single | 1.88 | 0.23 | 0.89 | 0.85 | 1.88 | 0.23 | 1.2 | 0.69 | 1.33 | 0.5 | 1.88 | 1.88 | 0.89 | 0.56 | 0.87 | 1 | 0.6566667 | 1 | 0.9625 | 1.146 | 0.94625
8 | TD Single | 1.63 | 0.22 | 1.14 | 0.81 | 1.63 | 0.22 | 1.29 | 0.78 | 1.23 | 0.47 | 1.63 | 1.63 | 1.14 | 0.68 | 0.975 | 0.9966667 | 0.7233333 | 0.9966667 | 0.95 | 1.086 | 0.94625
9 | HexGrid-90degTilt5degRes | 0.9943153 | 0.9939049 | 0.9941625 | 0.9934085 | 0.9943153 | 0.9939049 | 0.993558 | 0.995012 | 0.9942617 | 0.992581 | 0.9943021 | 0.9943153 | 0.9941625 | 0.9940337 | 0.9937855 | 0.9941276 | 0.9938253 | 0.9941276 | 0.9939478 | 0.9940213 | 0.9939005