## Alpha1F-HW10
| 0 | 1 | 2 | 3 | 4 | 5 | 6 | 7 | 8 | 9 | 10 | 11 | 12 | 13 | 14 | 15 | 16 | 17 | 18 | 19 | 20 | 21 | 22 | 23 | 24 | 25 | 26 | 27 | 28
0 | HKL | [1, 1, 0] | [2, 0, 0] | [2, 1, 1] | [2, 2, 0] | [2, 2, 2] | [3, 1, 0] | [3, 2, 1] | [4, 0, 0] | 1Pair-A | 1Pair-B | 2Pairs-A | 2Pairs-B | 3Pairs-A | 3Pairs-B | 3Pairs-C | 4Pairs | 5A4F | MaxUnique | 1Pair-A | 1Pair-B | 2Pairs-A | 2Pairs-B | 3Pairs-A | 3Pairs-B | 3Pairs-C | 4Pairs | 5A4F | MaxUnique
1 | BT8Hex_2.5 | 1.002973 | 1.021434 | 0.9824366 | 1.002973 | 0.9616675 | 1.022941 | 0.9876791 | 1.021434 | 1.002973 | 0.9824366 | 1.001935 | 1.001935 | 1.008937 | 1.002281 | 1.002281 | 1.002454 | 1.002454 | 0.9965219
2 | BT8Hex_5 | 1.006828 | 1.041247 | 0.9666249 | 1.006828 | 0.9272304 | 1.044291 | 0.976633 | 1.041247 | 1.006828 | 0.9666249 | 1.003936 | 1.003936 | 1.017388 | 1.0049 | 1.0049 | 1.005382 | 1.005382 | 0.993809
3 | BT8Hex_10 | 1.015344 | 1.063187 | 0.9331436 | 1.015344 | 0.8662424 | 1.079663 | 0.958311 | 1.063187 | 1.015344 | 0.9331436 | 0.998165 | 0.998165 | 1.025331 | 1.003891 | 1.003891 | 1.006755 | 1.006755 | 0.9859819
4 | BT8Hex_15 | 1.015377 | 1.040228 | 0.8838867 | 1.015377 | 0.7841573 | 1.119081 | 0.9374191 | 1.040228 | 1.015377 | 0.8838867 | 0.9620573 | 0.9620573 | 1.014398 | 0.9798307 | 0.9798307 | 0.9887174 | 0.9887174 | 0.9633582
5 | Spiral2.5 | 0.9999378 | 1.001974 | 0.9991205 | 0.9999378 | 0.9987787 | 1.001313 | 0.9989812 | 1.001974 | 0.9999378 | 0.9991205 | 1.000547 | 1.000547 | 1.000803 | 1.000344 | 1.000344 | 1.000242 | 1.000242 | 1.000018
6 | Spiral5 | 1.002009 | 1.004483 | 0.9977327 | 1.002009 | 0.9978146 | 1.003072 | 0.99732 | 1.004483 | 1.002009 | 0.9977327 | 1.001108 | 1.001108 | 1.001763 | 1.001408 | 1.001408 | 1.001559 | 1.001559 | 1.000405
7 | Spiral7.5 | 1.004868 | 1.006999 | 0.9964984 | 1.004868 | 0.9941991 | 1.00399 | 0.9966832 | 1.006999 | 1.004868 | 0.9964984 | 1.001749 | 1.001749 | 1.002496 | 1.002789 | 1.002789 | 1.003308 | 1.003308 | 1.00054
8 | Spiral10 | 1.007322 | 1.013163 | 0.9927534 | 1.007322 | 0.9889934 | 1.00841 | 0.992572 | 1.013163 | 1.007322 | 0.9927534 | 1.002958 | 1.002958 | 1.004775 | 1.004413 | 1.004413 | 1.00514 | 1.00514 | 1.000536
9 | Spiral15 | 1.022502 | 1.018845 | 0.9846254 | 1.022502 | 0.9774725 | 1.015245 | 0.9870989 | 1.018845 | 1.022502 | 0.9846254 | 1.001735 | 1.001735 | 1.006238 | 1.008657 | 1.008657 | 1.012119 | 1.012119 | 1.000965
10 | OffsetF45 | 1.684951 | 0.425044 | 0.8591386 | 1.684951 | 0.331992 | 0.8876724 | 1.096049 | 0.425044 | 1.684951 | 0.8591386 | 0.6420913 | 0.6420913 | 0.7239517 | 0.9897112 | 0.9897112 | 1.163521 | 1.163521 | 0.8808077
11 | OffsetA45 | 0.7318913 | 1.160934 | 1.074534 | 0.7318913 | 1.395608 | 1.007928 | 0.9891341 | 1.160934 | 0.7318913 | 1.074534 | 1.117734 | 1.117734 | 1.081132 | 0.9891201 | 0.9891201 | 0.9248129 | 0.9248129 | 1.060005
12 | OffsetFTD | 0.1239783 | 1.292413 | 1.358927 | 0.1239783 | 2.065665 | 1.049211 | 0.9629234 | 1.292413 | 0.1239783 | 1.358927 | 1.32567 | 1.32567 | 1.233517 | 0.9251061 | 0.9251061 | 0.7248242 | 0.7248242 | 1.142186
13 | OffsetATD | 1.348066 | 0.9076313 | 0.9679327 | 1.348066 | 0.4417139 | 0.7402963 | 1.152414 | 0.9076313 | 1.348066 | 0.9679327 | 0.937782 | 0.937782 | 0.8719534 | 1.074543 | 1.074543 | 1.142924 | 1.142924 | 0.9263424
14 | HexGrid-90degTilt2.5degRes | 0.9965401 | 0.9998805 | 0.9996088 | 0.9965401 | 1.00148 | 1.001077 | 1.000047 | 0.9998805 | 0.9965401 | 0.9996088 | 0.9997446 | 0.9997446 | 1.000189 | 0.9986765 | 0.9986765 | 0.9981424 | 0.9981424 | 0.9997723
15 | HexGrid-90degTilt5degRes | 1.006198 | 1.003558 | 1.000101 | 1.006198 | 0.9980639 | 0.9998961 | 0.9979394 | 1.003558 | 1.006198 | 1.000101 | 1.00183 | 1.00183 | 1.001185 | 1.003286 | 1.003286 | 1.004014 | 1.004014 | 1.000959
16 | HexGrid-90degTilt10degRes | 0.9983025 | 0.9961006 | 0.9886883 | 0.9983025 | 0.9902251 | 1.01043 | 0.9959715 | 0.9961006 | 0.9983025 | 0.9886883 | 0.9923944 | 0.9923944 | 0.9984063 | 0.9943638 | 0.9943638 | 0.9953485 | 0.9953485 | 0.9966197
17 | HexGrid-90degTilt15degRes | 0.9567014 | 1.014644 | 0.9802608 | 0.9567014 | 0.9779136 | 1.028658 | 1.001584 | 1.014644 | 0.9567014 | 0.9802608 | 0.9974525 | 0.9974525 | 1.007854 | 0.9838688 | 0.9838688 | 0.9770769 | 0.9770769 | 0.9932936