## Alpha1F-HW15
| 0 | 1 | 2 | 3 | 4 | 5 | 6 | 7 | 8 | 9 | 10 | 11 | 12 | 13 | 14 | 15 | 16 | 17 | 18 | 19 | 20 | 21 | 22 | 23 | 24 | 25 | 26 | 27 | 28
0 | HKL | [1, 1, 0] | [2, 0, 0] | [2, 1, 1] | [2, 2, 0] | [2, 2, 2] | [3, 1, 0] | [3, 2, 1] | [4, 0, 0] | 1Pair-A | 1Pair-B | 2Pairs-A | 2Pairs-B | 3Pairs-A | 3Pairs-B | 3Pairs-C | 4Pairs | 5A4F | MaxUnique | 1Pair-A | 1Pair-B | 2Pairs-A | 2Pairs-B | 3Pairs-A | 3Pairs-B | 3Pairs-C | 4Pairs | 5A4F | MaxUnique
1 | BT8Hex_2.5 | 0.9970424 | 1.029354 | 0.9895913 | 0.9970424 | 0.9720791 | 1.018724 | 0.9915131 | 1.029354 | 0.9970424 | 0.9895913 | 1.009472 | 1.009472 | 1.012556 | 1.005329 | 1.005329 | 1.003257 | 1.003257 | 0.9997173
2 | BT8Hex_5 | 0.994426 | 1.056637 | 0.9798868 | 0.994426 | 0.9459946 | 1.03614 | 0.9836292 | 1.056637 | 0.994426 | 0.9798868 | 1.018262 | 1.018262 | 1.024221 | 1.010316 | 1.010316 | 1.006344 | 1.006344 | 0.9994522
3 | BT8Hex_10 | 0.9882046 | 1.108591 | 0.9616576 | 0.9882046 | 0.8977307 | 1.069296 | 0.9685255 | 1.108591 | 0.9882046 | 0.9616576 | 1.035124 | 1.035124 | 1.046515 | 1.019484 | 1.019484 | 1.011665 | 1.011665 | 0.9990009
4 | BT8Hex_15 | 0.9828998 | 1.154322 | 0.9422239 | 0.9828998 | 0.8499833 | 1.102391 | 0.9533849 | 1.154322 | 0.9828998 | 0.9422239 | 1.048273 | 1.048273 | 1.066312 | 1.026482 | 1.026482 | 1.015586 | 1.015586 | 0.9975342
5 | Spiral2.5 | 0.9994337 | 1.00229 | 0.9994457 | 0.9994337 | 0.9988104 | 1.001199 | 0.9993893 | 1.00229 | 0.9994337 | 0.9994457 | 1.000868 | 1.000868 | 1.000978 | 1.00039 | 1.00039 | 1.000151 | 1.000151 | 1.000095
6 | Spiral5 | 0.9993816 | 1.005164 | 0.9985007 | 0.9993816 | 0.9971572 | 1.002674 | 0.998554 | 1.005164 | 0.9993816 | 0.9985007 | 1.001832 | 1.001832 | 1.002113 | 1.001015 | 1.001015 | 1.000607 | 1.000607 | 1.000239
7 | Spiral7.5 | 1.000208 | 1.006724 | 0.9976887 | 1.000208 | 0.9951189 | 1.003439 | 0.9981742 | 1.006724 | 1.000208 | 0.9976887 | 1.002206 | 1.002206 | 1.002617 | 1.00154 | 1.00154 | 1.001207 | 1.001207 | 1.000225
8 | Spiral10 | 0.9989761 | 1.014837 | 0.9954127 | 0.9989761 | 0.9903774 | 1.007724 | 0.9959208 | 1.014837 | 0.9989761 | 0.9954127 | 1.005125 | 1.005125 | 1.005991 | 1.003075 | 1.003075 | 1.002051 | 1.002051 | 1.000541
9 | Spiral15 | 1.002462 | 1.022715 | 0.9910108 | 1.002462 | 0.9824003 | 1.012211 | 0.9933677 | 1.022715 | 1.002462 | 0.9910108 | 1.006863 | 1.006863 | 1.008646 | 1.005396 | 1.005396 | 1.004662 | 1.004662 | 1.000694
10 | OffsetF45 | 1.403528 | 0.6635769 | 0.9124005 | 1.403528 | 0.6690816 | 0.9214158 | 1.054856 | 0.6635769 | 1.403528 | 0.9124005 | 0.7879887 | 0.7879887 | 0.8324644 | 0.9931686 | 0.9931686 | 1.095759 | 1.095759 | 0.9374766
11 | OffsetA45 | 0.8468082 | 1.056038 | 1.056713 | 0.8468082 | 1.19461 | 0.9909545 | 0.9963856 | 1.056038 | 0.8468082 | 1.056713 | 1.056375 | 1.056375 | 1.034568 | 0.9865196 | 0.9865196 | 0.9515917 | 0.9515917 | 1.023585
12 | OffsetFTD | 0.5063513 | 1.133231 | 1.205819 | 0.5063513 | 1.708961 | 0.9346639 | 1.005043 | 1.133231 | 0.5063513 | 1.205819 | 1.169525 | 1.169525 | 1.091238 | 0.9484672 | 0.9484672 | 0.8379383 | 0.8379383 | 1.082345
13 | OffsetATD | 1.231506 | 0.8684645 | 0.9700203 | 1.231506 | 0.7342907 | 0.933054 | 1.048365 | 0.8684645 | 1.231506 | 0.9700203 | 0.9192424 | 0.9192424 | 0.9238463 | 1.02333 | 1.02333 | 1.075374 | 1.075374 | 0.9642834
14 | HexGrid-90degTilt2.5degRes | 0.9985233 | 1.000798 | 1.000232 | 0.9985233 | 1.001268 | 1.000235 | 0.9998968 | 1.000798 | 0.9985233 | 1.000232 | 1.000515 | 1.000515 | 1.000422 | 0.9998511 | 0.9998511 | 0.9995191 | 0.9995191 | 1.000159
15 | HexGrid-90degTilt5degRes | 1.001038 | 1.002282 | 0.9991188 | 1.001038 | 0.9969848 | 1.001347 | 0.9991881 | 1.002282 | 1.001038 | 0.9991188 | 1.000701 | 1.000701 | 1.000916 | 1.000813 | 1.000813 | 1.000869 | 1.000869 | 0.9999932
16 | HexGrid-90degTilt10degRes | 0.9959574 | 1.009187 | 0.9969224 | 0.9959574 | 0.9945473 | 1.006447 | 0.9970658 | 1.009187 | 0.9959574 | 0.9969224 | 1.003055 | 1.003055 | 1.004186 | 1.000689 | 1.000689 | 0.9995061 | 0.9995061 | 1.000021
17 | HexGrid-90degTilt15degRes | 0.983941 | 1.027243 | 0.9939692 | 0.983941 | 0.9891628 | 1.015556 | 0.9941598 | 1.027243 | 0.983941 | 0.9939692 | 1.010606 | 1.010606 | 1.012256 | 1.001718 | 1.001718 | 0.9972736 | 0.9972736 | 1.000672